## Study Register
FRP bridge-deck and slab evidence register
31 publication records. Reported counts include controls and related reports; they are not additive independent-test counts.
Reference ID | Citation | Evidence class | Response topic | Reported units n | Count definition | Named records extracted n | Test scope | Geometry / scale | Support / restraint | Concrete | Reinforcement | Loading protocol | Reported findings | FRP units n | Steel controls n | Related program group | Overlap and independence | Unrecovered data / limitations | Online publication date | Issue year | Original row IDs | Source verification | Source locator | Source URL | DOI
R002 | Abdul-Salam, B. (2014) | Slab experimental report | One-way shear | 22 | Publication-reported specimens/units; do not sum across related reports | 22 | Simply supported shear-critical one-way slabs | length 4000 mm; width 1000 mm; thickness 200 mm; slab span 3500 mm | Simply supported | Not recovered | GFRP; CFRP; Steel | Two equal full-width line loads; four-point bending | Extracted failure loads 188–426 kN. Reported outcomes: Diagonal tension, Shear compression with FRP shearing-off, Diagonal tension with FRP shearing-off, Shear bond, Shear compression, Shear, Flexural compression | 21 | 1 | Abdul-Salam thesis / 2013 / 2016 | Thesis chapters4,5 and6 overlap:22 unique slabs; 9CFRP in chapter4 and reused subset in chapter5, not additive. Conference2013 and article2016 may report same experimental family. Table3-3 and5-1 have inconsistent Ef and some ratios; no pooled model validation until resolved. | See source and specimen-specific notes |  | 2014 | 58 | Author-deposited full doctoral thesis Tables3-3,4-1,5-4 | Table3-3 p70, Table4-1 p83, Table5-4 p133 | https://www.researchgate.net/publication/260165629_BEHAVIOUR_OF_SHEAR_CRITICAL_FRP_REINFORCED_CONCRETE_ONE-WAY_SLABS
R003 | Abdul-Salam, B., Farghaly, A.S., & Benmokrane, B. (2016) | Slab experimental report | One-way shear |  | Count not recovered | 0 | One-way slab experiments and mechanisms; potential thesis/conference overlap. | Not recovered | Not recovered | Not recovered | Not recovered | Not recovered | See cited source; no quantitative result extracted |  |  | Abdul-Salam thesis / 2013 / 2016 | Same experimental family as Abdul-Salam2014; do not count as new tests absent specimen identity comparison. | See source and specimen-specific notes |  | 2016 | 56 | Publisher bibliographic match; full text not retrieved | Manuscript bibliography | https://www.sciencedirect.com/science/article/pii/S0950061816316191 | 10.1016/j.conbuildmat.2016.10.015
R004 | Abdul-Salam, B., Farghaly, A.S., Benmokrane, B. (2013) | Slab experimental report | One-way shear |  | Count not recovered | 0 | CFRP one-way slab conference report; likely subset of 2014 thesis/2016 article. Specimen crosswalk required. | Not recovered | Not recovered | Not recovered | Not recovered | Not recovered | See cited source; no quantitative result extracted |  |  | Abdul-Salam thesis / 2013 / 2016 | CFRP slab report likely subset of Abdul-Salam2014; do not count as independent program. | See source and specimen-specific notes |  | 2013 |  | Cited conference paper; exact independent count not verified | Manuscript bibliography
R010 | Aflakisamani, M., Mousa, S., Mohamed, H. M., Ahmed, E. A., & Benmokrane, B. (2023) | Slab experimental report | Serviceability / punching | 4 | Publication-reported specimens/units; do not sum across related reports | 0 | LWSCC edge-restrained3 and unrestrained1 full-scale panels | 3000×2500×200mm; concentrated CL-625 wheel simulation | Not recovered | Not recovered | Not recovered | Not recovered | See cited source; no quantitative result extracted | 4 |  |  | Full-scale GFRP lightweight SCC bridge-deck laboratory experiments; 2022 conference report in legacy workbook may duplicate. | See source and specimen-specific notes |  | 2023 | 36 | Primary author/publisher abstract verified; specimen table unavailable | Manuscript bibliography | https://ascelibrary.org/doi/10.1061/JBENF2.BEENG-5722 | 10.1061/JBENF2.BEENG-5722
R012 | Al-Sunna, R., Pilakoutas, K., Hajirasouliha, I., & Guadagnini, M. (2012) | Slab experimental report | Deflection | 14 | Slab subset 14 of 28 total beam/slab members | 14 | Simply supported one-way slab strips plus separate beam comparator group | length 2350 mm; width 500 mm; thickness 120 mm; slab span 2100 mm | Simply supported | Not recovered | GFRP; CFRP; Steel | Four-point; one service-load cycle then loading to failure | Reported outcomes: Rebar rupture, Almost balanced, Concrete crushing, Reinforcement yielding | 12 | 2 | Alsunna thesis / Al-Sunna 2012 | Each slab series has a/b replicate; Table5 model ratios are series-level, not 12 independent specimen ratios. Al-Sunna2006 thesis likely same experimental family; do not add counts. | See source and specimen-specific notes |  | 2012 |  | Institutional fulltext PDF; Tables1,3–5 and Fig2 verified | Tables1,3,4; manuscript pp.14–15; Fig2 p.17 | https://eprints.whiterose.ac.uk/id/eprint/85515/1/Deflection%20behaviour%20of%20FRP%20reinforced%20concrete%20beams%20and%20slabs-%20An%20experimental%20investigation.pdf | 10.1016/j.compositesb.2012.03.007
R015 | Ali, Y. M. S., Wang, X., Guo, H., Liu, S., Li, D., Wu, Z., & Moussa, A. M. A. (2024) | Slab experimental report | Static / fatigue |  | Count not recovered | 0 | BFRP, steel and hybrid bridge-deck slab experiments; possible overlap with Ali 2023 static report in legacy workbook. | Not recovered | Not recovered | Not recovered | Hybrid BFRP/steel | Static and fatigue; effective reinforcement ratio, FRP/steel area ratio, upper fatigue load varied | The abstract reports a regression-based two-million-cycle estimate at an upper fatigue load of 0.34 of static ultimate capacity. This is a model estimate, NOT an observed specimen runout. |  |  |  | Do not infer specimen count or copy the twelve-beam count shown in an unrelated citing-paper preview. | Qualitative fatigue evidence; no individual numerical validation rows |  | 2024 | 1 | Author paper abstract; full text not obtained | Abstract | https://www.sciencedirect.com/science/article/abs/pii/S2352012424008592 | 10.1016/j.istruc.2024.106707
R018 | Alsunna, R. (2006) | Slab experimental report | Deflection |  | Count not recovered | 0 | Thesis involving FRP flexural members; possible overlap with Al-Sunna 2012 mixed beam/slab article. | Not recovered | Not recovered | Not recovered | Not recovered | Not recovered | See cited source; no quantitative result extracted |  |  | Alsunna thesis / Al-Sunna 2012 | Thesis involving FRP flexural members; possible overlap with Al-Sunna 2012 mixed beam/slab article. | Additional specimen geometry, materials and response tables need primary-source extraction |  | 2006 |  | Bibliography/title audit; primary details not recovered | Manuscript bibliography
R022 | Benmokrane, B., El-Salakawy, E., El-Ragaby, A., & Lackey, T. (2006) | Field report | Field / serviceability | 1 | field bridge | 1 | Morristown Bridge field design and proof testing; failure strength not directly observed. | thickness 230 mm | Not recovered | Not recovered | GFRP | Two calibrated three-axle trucks; 4 single-truck paths plus one paired path; 7 stations, 35 readings/gauge; ambient traffic dynamic response | Named units and measured response records extracted; see Test Results |  |  |  | Morristown Bridge field design and proof testing; failure strength not directly observed. | Field serviceability, construction, loading distribution; no ultimate/fatigue-life validation |  | 2006 | 16 | User-supplied primary full PDF and author full text | Tables1-2, pp.218-219; field observations pp.220-225 | https://ascelibrary.org/doi/10.1061/%28ASCE%291084-0702%282006%2911%3A2%28217%29 | 10.1061/(ASCE)1084-0702(2006)11:2(217)
R023 | Berg, A. C., Bank, L. C., Oliva, M. G., & Russell, J. S. (2006) | Field report | Field / construction / cost | 1 | FRP-reinforced two-span US151 overpass project | 0 | Wisconsin bridge construction and cost report; distinguish bar-reinforced deck from formwork system and cost assumptions. | Not recovered | Not recovered | Not recovered | FRP SIP forms, deformed FRP bars, prefabricated pultruded FRP grid | Not recovered | See cited source; no quantitative result extracted |  |  |  | Hybrid structural form/grid/bar system differs from internally bar-reinforced solid slabs. No field test values verified from this paper. | Construction/cost evidence; do not enter into bar-only slab ultimate-load or fatigue validation |  | 2006 | 15 | Original abstract on paper record | Manuscript bibliography | https://www.sciencedirect.com/science/article/pii/S0950061805001145 | 10.1016/j.conbuildmat.2005.02.007
R025 | Bouguerra, K., Ahmed, E. A., El-Gamal, S., & Benmokrane, B. (2011) | Slab experimental report | Punching / CMA | 8 | Publication-reported specimens/units; do not sum across related reports | 8 | Edge-restrained full-scale bridge deck panels | length 3000 mm; width 2500 mm; thickness 150–200 mm; slab span 2000 mm | Edge restrained | Not recovered | GFRP; Steel; CFRP | Single central patch; monotonic | Extracted failure loads 362–732 kN. Reported outcomes: Punching shear | 7 | 1 |  | G-175-N used repeatedly as comparator across four groups; count once. | See source and specimen-specific notes |  | 2011 | 46 | Bibliography/title audit; primary details not recovered | Tables 1–3; journal pp. 3957–3959 | https://doi.org/10.1016/j.conbuildmat.2011.04.028 | 10.1016/j.conbuildmat.2011.04.028
R027 | Carvelli, V., Pisani, M. A., & Poggi, C. (2010) | Slab experimental report | Fatigue / moving load | 4 | full-scale deck specimens | 0 | GFRP concrete deck slab fatigue experiments; inspect relation to 2006/other moving-load reports. | Not recovered | Not recovered | Not recovered | GFRP | Moving concentrated loads simulated by two hydraulic jacks; subsequent static loading to failure | See cited source; no quantitative result extracted |  |  |  | Not a continuously rolling tyre test. No individual cycles or residual capacities obtained; do not treat subsequent static failure as fatigue failure. | Qualitative moving-load and residual-static evidence |  | 2010 | 4 | Original abstract on author paper record | Abstract | https://www.sciencedirect.com/science/article/pii/S1359836810000910 | 10.1016/j.compositesb.2010.06.006
R034 | El-Gamal, S. (2005) | Slab experimental report | Punching / CMA |  | Count not recovered | 0 | Thesis; potential overlap with El-Gamal et al. 2005 and other Sherbrooke laboratory papers. | Not recovered | Not recovered | Not recovered | Not recovered | Not recovered | See cited source; no quantitative result extracted |  |  | El-Gamal thesis / 2005 article | Thesis; potential overlap with El-Gamal et al. 2005 and other Sherbrooke laboratory papers. | Additional specimen geometry, materials and response tables need primary-source extraction |  | 2005 |  | Bibliography/title audit; primary details not recovered | Manuscript bibliography
R035 | El-Gamal, S., El-Salakawy, E., & Benmokrane, B. (2005) | Slab experimental report | Punching / CMA | 6 | Publication-reported specimens/units; do not sum across related reports | 0 | Restrained bridge deck panels | 3000 × 2500 × 200 mm; span2000mm; patch600×250mm | Not recovered | Not recovered | Not recovered | Not recovered | See cited source; no quantitative result extracted | 5 | 1 | El-Gamal thesis / 2005 article | Potential overlapping thesis El-Gamal2005; legacy G-S2/C-S2 in Elgabbas2016 not new tests. | See source and specimen-specific notes |  | 2005 | 26 | Primary institution abstract verified; two specimen response rows re-reported in Elgabbas2016 | Manuscript bibliography | https://squ.elsevierpure.com/en/publications/behavior-of-concrete-bridge-deck-slabs-reinforced-with-fiber-rein/
R036 | El-Ragaby, A., & El-Salakawy, E. F. (2011) | Slab experimental report | Environmental-fatigue | 4 | large-scale GFRP deck slabs | 0 | Deck experiments under severe environmental and repeated-load conditions; independent programs/specimens need source-level audit. | Not recovered | Not recovered | Not recovered | GFRP bars | 3,000,000 sinusoidal fatigue cycles combined with 100 freeze-thaw cycles or one month continuous cold exposure | See cited source; no quantitative result extracted |  |  |  | Do not label 3M as failure life. Abstract reports satisfactory post-conditioning behavior. | Environmental-fatigue program evidence; exact specimen geometry, load, temperature, identities unavailable |  | 2011 |  | Publisher primary abstract | Publisher abstract; original article pp.1-20 | https://www.concrete.org/publications/internationalconcreteabstractsportal.aspx?i=51682472&m=details | 10.14359/51682472
R038 | El-Ragaby, A., El-Salakawy, E., & Benmokrane, B. (2003) | Field report | Wotton field |  | Count not recovered | 0 | Primary Wotton Bridge report; proof/truck loading, not failure test. | Not recovered | Not recovered | Not recovered | GFRP/CFRP per manuscript citation | Not recovered | See cited source; no quantitative result extracted |  |  |  | Do not populate dimensions, proof-load or measured response from unidentified Wotton reports. | Field source register only |  | 2003 |  | Bibliographic record in supplied manuscript only; primary text not recovered | Manuscript bibliography
R039 | El-Ragaby, A., El-Salakawy, E., & Benmokrane, B. (2007b) | Slab experimental report | Fatigue life | 5 | full-scale slabs reported by reproduced original abstract | 0 | Primary GFRP deck fatigue experimental program; companion 2007a reuses evidence. | Not recovered | Not recovered | Not recovered | GFRP and steel | Concentrated, accelerated variable-amplitude cyclic loading until failure | See cited source; no quantitative result extracted |  |  | El-Ragaby 2007 companions | Five is publication-level count, not additive to six in 2007a. Recovered primary full text required to resolve identity. | Program count requires primary full-text confirmation; no numerical validation rows |  | 2007 | 7 | Original abstract reproduced in linked-paper preview; primary page inaccessible | Original abstract reproduced in References preview of Noel and Soudki (2014) | https://ascelibrary.org/doi/10.1061/%28ASCE%291090-0268%282007%2911%3A3%28258%29 | 10.1061/(ASCE)1090-0268(2007)11:3(258)
R040 | El-Salakawy, E., & Benmokrane, B. (2004) | Slab experimental report | Serviceability | 10 | Publication-reported specimens/units; do not sum across related reports | 0 | One-way slab strips under four-point bending | 3100 × 1000 × 200 mm; simply supported clear span 2500 mm; shear span 1000 mm | Not recovered | Not recovered | Not recovered | Not recovered | See cited source; no quantitative result extracted | 8 | 2 | El-Salakawy2004 / El-Sayed2005b possible overlap | Ten full-size one-way slabs 3100x1000x200 mm per ACI abstract; distinguish one-way test idealization from restrained two-way deck. | See source and specimen-specific notes |  | 2004 |  | Primary publisher abstract verified; specimen tables unavailable | Manuscript bibliography | https://www.concrete.org/publications/internationalconcreteabstractsportal.aspx?ID=13395&m=details | 10.14359/13395
R041 | El-Salakawy, E., Benmokrane, B., El-Ragaby, A., & Nadeau, D. (2005) | Field report | Cookshire-Eaton field | 1 | field bridge with GFRP and galvanized-steel spans | 2 | Primary field bridge investigation; proof-load/service response. | thickness 200 mm | Not recovered | Not recovered | GFRP; galvanized steel | Not recovered | Named units and measured response records extracted; see Test Results |  |  |  | Primary field bridge investigation; proof-load/service response. | Field serviceability only; same bridge paired spans |  | 2005 | 17 | Author-uploaded full text | Table1/p.471; Fig2/pp.471-472; field results pp.473-475 | https://ascelibrary.org/doi/10.1061/%28ASCE%291090-0268%282005%299%3A6%28470%29 | 10.1061/(ASCE)1090-0268(2005)9:6(470)
R043 | El-Sayed, A., El-Salakawy, E., & Benmokrane, B. (2005b) | Slab experimental report | One-way shear | 8 | Publication-reported specimens/units; do not sum across related reports | 0 | One-way slabs | 3100×1000×200mm | Not recovered | Not recovered | Not recovered | Not recovered | See cited source; no quantitative result extracted | 8 |  | El-Salakawy2004 / El-Sayed2005b possible overlap | Very likely reanalysis of8FRP slabs from El-Salakawy2004(10=8FRP+2steel):identical geometry/type counts and shared authors. Flag possible overlap; do not assume18 independent slabs. | See source and specimen-specific notes |  | 2005 |  | Primary author abstract verified; full table unavailable | Manuscript bibliography | https://ascelibrary.com/doi/abs/10.1061/%28ASCE%291090-0268%282005%299%3A2%28147%29 | 10.1061/(ASCE)1090-0268(2005)9:2(147)
R044 | Elgabbas, F., Ahmed, E., & Benmokrane, B. (2016) | Slab experimental report | Punching / CMA | 7 | Publication-reported specimens/units; do not sum across related reports | 7 | Restrained bridge-deck panels plus one unrestrained comparator | length 3000 mm; width 2500 mm; thickness 200 mm; slab span 2000 mm | Edge restrained; Unrestrained | Not recovered | Steel; BFRP | Single central patch; monotonic | Extracted failure loads 436.4–739.6 kN. Reported outcomes: Punching shear | 6 | 1 |  | G-S2 and C-S2 in Table 3 are El-Gamal2005 legacy comparison specimens; not additional Elgabbas2016 specimens. | See source and specimen-specific notes |  | 2016 | 31 | User-supplied original journal PDF; also author full text | Tables 1–3; PDF pp. 4, 5, 9 | https://doi.org/10.1061/(ASCE)BE.1943-5592.0000892 | 10.1061/(ASCE)BE.1943-5592.0000892
R048 | Gao, C., Tauskela, L., & Fam, A. (2024) | Slab experimental report | Rolling / pulsating fatigue | 1 | physical bridge deck with two compared GFRP test sections | 2 | Direct full-scale GFRP deck comparison under different fatigue loading paths. | length 15240 mm; width 3890 mm | Not recovered | Not recovered | GFRP | Rolling load; Fixed-point pulsating load | Reported outcomes: No fatigue failure reported in accessible abstract; stopped cycle count, not Nf |  |  |  | Stiffness-loss percentages reported in abstract (71% rolling and 54% pulsating) should not be mislabeled as residual k/k0. R/P equivalence is metric- and protocol-specific, not universal traffic conversion. | Same-bridge paired loading-mode evidence, not two independent bridge specimens |  | 2024 |  | Original abstract on author paper record | Abstract | https://ascelibrary.org/doi/10.1061/JCCOF2.CCENG-4608 | 10.1061/JCCOF2.CCENG-4608
R055 | Ju, M., Oh, H., & Sim, J. (2017) | Slab experimental report | Variable-amplitude fatigue |  | Count not recovered | 0 | CFRP-reinforced deck slab cyclic experiments; distinguish tested variable amplitude from validated Miner law. | Not recovered | Not recovered | Not recovered | CFRP | Variable-amplitude cyclic loading; equivalent-cycle indirect fatigue assessment | See cited source; no quantitative result extracted |  |  |  | Abstract explicitly states failure cycle count unknown. Equivalent cycles and observed fatigue failure life must not be conflated. | Qualitative variable-amplitude/indirect-life evidence |  | 2017 |  | Publisher primary abstract | Abstract | https://link.springer.com/article/10.1007/s12205-016-1494-1 | 10.1007/s12205-016-1494-1
R058 | Mahroug, M., Ashour, A. F., & Lam, D. (2014) | Slab experimental report | Serviceability / continuous slabs |  | Count not recovered | 0 | Continuous BFRP concrete slabs; generic slab laboratory evidence, not full bridge-system restraint. | Not recovered | Not recovered | Not recovered | Not recovered | Not recovered | See cited source; no quantitative result extracted |  |  |  | Continuous BFRP concrete slabs; generic slab laboratory evidence, not full bridge-system restraint. | Additional specimen geometry, materials and response tables need primary-source extraction |  | 2014 |  | Bibliography/title audit; primary details not recovered | Manuscript bibliography
R060 | Michaluk, C. R., Rizkalla, S. H., Tadros, G., and Benmokrane, B. (1998) | Slab experimental report | One-way flexure | 8 | Publication-reported specimens/units; do not sum across related reports | 8 | Simply supported one-way slabs | 3500×1000×150/200mm; clear span3000mm; cover38mm | Simply supported | Not recovered | Steel; GFRP; CFRP | Four-point bending; full-width line supports | Extracted failure loads 47.1–259.1 kN. Reported outcomes: Yielding then concrete crushing, FRP rupture, Shear of GFRP at major crack, Bond slip | 6 | 2 |  | Eight one-way slabs with glass, carbon and conventional steel reinforcement per ACI primary abstract; correct pages353–365 (manuscript145–157 is wrong). | See source and specimen-specific notes |  | 1998 |  | Full original article deposited on Academia; Tables1–4 pp355,358 | Tables1–2 p355; Tables3–4 p358 | https://www.concrete.org/publications/internationalconcreteabstractsportal.aspx?id=552&m=details | 10.14359/552
R066 | Rossini, M., Cadenazzi, T., Nolan, S., & Nanni, A. (2019) | Field report | Halls River field |  | Count not recovered | 0 | Field demonstration / construction report; no deck punching failure tests. | Not recovered | Not recovered | Not recovered | Not recovered | Not recovered | See cited source; no quantitative result extracted |  |  |  | Field demonstration / construction report; no deck punching failure tests. | Additional specimen geometry, materials and response tables need primary-source extraction |  | 2019 |  | Bibliography/title audit; primary details not recovered | Manuscript bibliography
R073 | Zheng, Y., Sun, C., Deng, T., et al. (2014) | Slab experimental report | Punching / CMA |  | Count not recovered | 0 | One-third-scale restrained GFRP deck experiments and arching model; same investigator group as 2012, independence must be reported cautiously. | one-third | Not recovered | concrete | GFRP | static concentrated loading | Higher lateral restraint stiffness increased punching strength and reduced FRP strain; transition from flexural punching to shear punching reported. |  |  | Zheng 2012 / 2014 potential reuse | Combines current tests and literature tests for model assessment. Check specimen overlap with Zheng2012 and later NLFEA papers before aggregation. | Exact primary specimen identifiers, counts, dimensions, material values and individual loads require full text. |  | 2014 |  | Primary publisher abstract; full text restricted | Publisher abstract | https://link.springer.com/article/10.1007/s13369-014-1450-7 | 10.1007/s13369-014-1450-7
R074 | Zheng, Y., Taylor, S. E., Zhou, L., Grattan, S., Sonebi, M., & Liao, J. (2024) | Field report | Thompson Bridge field | 6 | Publication-reported specimens/units; do not sum across related reports | 6 | Six proof-loaded panels: four BFRP and two steel. All sustained 400 kN without failure. Separate from SCC simulation and lab programs. | thickness 160 mm; slab span 1400–1600 mm | Integral skew bridge; W-beam support and continuity; restraint stiffness not quantified | SCC | BFRP/steel | static central circular 300-mm bearing contact; service tests then maximum 400 kN | No observed ultimate failure through 400 kN. Recorded strength is a right-censored lower bound, not an ultimate load. | 4 | 2 | Thompson Bridge field panels | One Thompson Bridge, six loading locations. Do not count each panel as independent bridge or duplicate field data from Zhou2018 FE paper. | Individual effective depths, clear cover and bar spacings not verified in extracted material; preserve as unknown. |  | 2024 | 11 | Primary open-access published PDF text; tables extracted | Sections 3.1-3.4; Tables 2-3, printed pp.4-6 (PDF pp.5-7) | https://pureadmin.qub.ac.uk/ws/portalfiles/portal/559489876/1-s2.0-S2214509524001943-main.pdf | 10.1016/j.cscm.2024.e03043
R075 | Zheng, Y., Yu, G.Y., & Pan, Y. (2012) | Slab experimental report | Punching / CMA |  | Count not recovered | 0 | GFRP deck laboratory experiments and ultimate-strength model; audit reuse in 2014 and numerical followups. | one-third | Not recovered | Not recovered | GFRP | static bridge-deck tests | See cited source; no quantitative result extracted |  |  | Zheng 2012 / 2014 potential reuse | Potential companion/reanalysis linkage with Zheng2014 and Zheng2013 numerical papers; unresolved. | Exact specimen IDs/count and individual geometries, strengths, reinforcement properties and loads unavailable. |  | 2012 | 39 | Primary publisher metadata/section preview; full text unavailable | Publisher indexed abstract and section preview | https://www.sciencedirect.com/science/article/abs/pii/S0950061811005228 | 10.1016/j.conbuildmat.2011.09.002
R077 | Zheng, Y., Zhou, L., Taylor, S.E., & Ma, H. (2019) | Slab experimental report | Serviceability |  | Count not recovered | 0 | BFRP HVFA-SCC one-way slab study with NC controls. Earlier author manuscript identifies this as a Fig.6 source program; exact plotted specimen and concrete matrix remain unverified. | full | Not recovered | HVFA-SCC; normal concrete control | BFRP and steel control | four-point bending | Assesses deflection, cracking load, crack spacing and crack-width models; proposes a revised maximum-crack-width relation. |  |  |  | BFRP HVFA-SCC one-way slab study with NC controls. Earlier author manuscript identifies this as a Fig.6 source program; exact plotted specimen and concrete matrix remain unverified. | Exact count, specimen IDs, geometries, material values, response records, curve identifier and calibration/validation division. |  | 2019 | 49 | Primary author repository metadata and abstract; full text not available | Author institutional repository abstract | https://pure.qub.ac.uk/en/publications/serviceability-of-one-way-high-volume-fly-ash-self-compacting-con/ | 10.1016/j.conbuildmat.2019.05.044
R078 | Zheng, Y., Zhou, L.Z., Xia, L.P., et al. (2018) | Slab experimental report | Punching / CMA | 6 | Publication-reported specimens/units; do not sum across related reports | 0 | SCC BFRP deck laboratory experiments; must not be merged with Thompson field proof panels. | half | Not recovered | SCC | BFRP | single central concentrated load to failure | All six half-scale deck specimens reportedly failed in punching. |  |  |  | Laboratory study extends Thompson Bridge concept; six laboratory slabs are not the six field panels in Zheng2024. | Individual specimen IDs, dimensions, FRP properties, restraint and ultimate loads require original full text. |  | 2018 | 42 | Study abstract only; no individual records extracted | Author abstract reproduced in author publication listing; publisher metadata verified | https://www.sciencedirect.com/science/article/pii/S0141029618300920 | 10.1016/j.engstruct.2018.05.105
R080 | Zhou, L., Dong, P., Zheng, Y., Song, G., & Wang, X. (2020) | Slab experimental report | Serviceability | 11 | Publication-reported specimens/units; do not sum across related reports | 0 | Eleven full-scale one-way HVFA-SCC slabs with NC controls; online2020, issue2021. Earlier author manuscript identifies the GFRP source program; plotted specimen and matrix remain unverified. | full | Not recovered | HVFA-SCC and NC control | GFRP and control reinforcement | four-point bending | 19-mm GFRP bars enlarged maximum cracks in tested HVFA-SCC slabs; similar broad structural response to NC control; model comparison includes cracking load, capacity, crack width/spacing and deflection. |  |  | Zhou online 2020 / issue 2021 | Eleven full-scale one-way HVFA-SCC slabs with NC controls; online2020, issue2021. Earlier author manuscript identifies the GFRP source program; plotted specimen and matrix remain unverified. | Exact specimen IDs, individual geometries/materials and response records; author correspondence or primary PDF needed to resolve current Figure6. | 2020-09-09 | 2021 |  | Primary publisher metadata and abstract; full text restricted | Publisher abstract; Volume 1 Issue 1 (2021), pp. 160-182 | https://www.eurekaselect.com/article/109839 | 10.2174/2210298101666200909160857

## Model Benchmark
Elgabbas 2016 published punching-load ratios
Six BFRP slabs from one laboratory. Published ratios are rounded; five restrained slabs and one unrestrained slab remain distinct.
Unit ID | Reference ID | Source specimen | Lateral restraint | Measured ultimate load (kN) | Published measured / predicted: CSA S806-12 | Published measured / predicted: ACI440.1R-06 | Reciprocal predicted / measured: CSA | Reciprocal predicted / measured: ACI | Interpretation | Source locator | Source URL
R044-S2-B | R044 | S2-B | Edge restrained | 548.3 | 0.92 | 1.53 | 1.086957 | 0.6535948 | Published ratios rounded to 2 decimal places. No model equation was independently recalculated. | Table 3 | https://doi.org/10.1061/(ASCE)BE.1943-5592.0000892
R044-S3-B | R044 | S3-B | Edge restrained | 664.6 | 1.13 | 1.86 | 0.8849558 | 0.5376344 | Published ratios rounded to 2 decimal places. No model equation was independently recalculated. | Table 3 | https://doi.org/10.1061/(ASCE)BE.1943-5592.0000892
R044-S4-B | R044 | S4-B | Edge restrained | 565.9 | 1 | 1.64 | 1 | 0.6097561 | Published ratios rounded to 2 decimal places. No model equation was independently recalculated. | Table 3 | https://doi.org/10.1061/(ASCE)BE.1943-5592.0000892
R044-S5-B | R044 | S5-B | Edge restrained | 716.4 | 1.06 | 1.67 | 0.9433962 | 0.5988024 | Published ratios rounded to 2 decimal places. No model equation was independently recalculated. | Table 3 | https://doi.org/10.1061/(ASCE)BE.1943-5592.0000892
R044-S6-B | R044 | S6-B | Edge restrained | 575.8 | 1.22 | 2.23 | 0.8196721 | 0.4484305 | Published ratios rounded to 2 decimal places. No model equation was independently recalculated. | Table 3 | https://doi.org/10.1061/(ASCE)BE.1943-5592.0000892
R044-S7-B | R044 | S7-B | Unrestrained | 436.4 | 0.93 | 1.69 | 1.075269 | 0.591716 | Published ratios rounded to 2 decimal places. No model equation was independently recalculated. | Table 3 | https://doi.org/10.1061/(ASCE)BE.1943-5592.0000892
Model | Restraint stratum | n | Mean measured / predicted | Sample COV | Prediction exceeds test: fraction
CSA S806-12 | Restrained S2–S6 | 5 | 1.066 | #NAME? | 20%
ACI440.1R-06 | Restrained S2–S6 | 5 | 1.786 | #NAME? | 0%
CSA S806-12 | Unrestrained S7 | 1 | 0.93 | n.a. | 100%
ACI440.1R-06 | Unrestrained S7 | 1 | 1.69 | n.a. | 0%

## Service Benchmark
Al-Sunna 2012 published deflection-model ratios
Six FRP slab series, each with a/b replicates. Published ratios are series-level comparisons at two load states.
Comparison ID | Reference ID | Source series | Load state | Prediction model | Published predicted / measured deflection | Record definition | Source locator | Source URL
R012-SC1-Service-ACI 440.1R-06 | R012 | SC1 | Service | ACI 440.1R-06 | 1.08 | Published SERIES-LEVEL ratio. Do not replicate to specimen a and b, or describe as raw specimen-level reanalysis. | Table5; accepted manuscript p.16 | https://eprints.whiterose.ac.uk/id/eprint/85515/1/Deflection%20behaviour%20of%20FRP%20reinforced%20concrete%20beams%20and%20slabs-%20An%20experimental%20investigation.pdf
R012-SC2-Service-ACI 440.1R-06 | R012 | SC2 | Service | ACI 440.1R-06 | 0.61 | Published SERIES-LEVEL ratio. Do not replicate to specimen a and b, or describe as raw specimen-level reanalysis. | Table5; accepted manuscript p.16 | https://eprints.whiterose.ac.uk/id/eprint/85515/1/Deflection%20behaviour%20of%20FRP%20reinforced%20concrete%20beams%20and%20slabs-%20An%20experimental%20investigation.pdf
R012-SC3-Service-ACI 440.1R-06 | R012 | SC3 | Service | ACI 440.1R-06 | 0.71 | Published SERIES-LEVEL ratio. Do not replicate to specimen a and b, or describe as raw specimen-level reanalysis. | Table5; accepted manuscript p.16 | https://eprints.whiterose.ac.uk/id/eprint/85515/1/Deflection%20behaviour%20of%20FRP%20reinforced%20concrete%20beams%20and%20slabs-%20An%20experimental%20investigation.pdf
R012-SG1-Service-ACI 440.1R-06 | R012 | SG1 | Service | ACI 440.1R-06 | 1.18 | Published SERIES-LEVEL ratio. Do not replicate to specimen a and b, or describe as raw specimen-level reanalysis. | Table5; accepted manuscript p.16 | https://eprints.whiterose.ac.uk/id/eprint/85515/1/Deflection%20behaviour%20of%20FRP%20reinforced%20concrete%20beams%20and%20slabs-%20An%20experimental%20investigation.pdf
R012-SG2-Service-ACI 440.1R-06 | R012 | SG2 | Service | ACI 440.1R-06 | 0.66 | Published SERIES-LEVEL ratio. Do not replicate to specimen a and b, or describe as raw specimen-level reanalysis. | Table5; accepted manuscript p.16 | https://eprints.whiterose.ac.uk/id/eprint/85515/1/Deflection%20behaviour%20of%20FRP%20reinforced%20concrete%20beams%20and%20slabs-%20An%20experimental%20investigation.pdf
R012-SG3-Service-ACI 440.1R-06 | R012 | SG3 | Service | ACI 440.1R-06 | 0.65 | Published SERIES-LEVEL ratio. Do not replicate to specimen a and b, or describe as raw specimen-level reanalysis. | Table5; accepted manuscript p.16 | https://eprints.whiterose.ac.uk/id/eprint/85515/1/Deflection%20behaviour%20of%20FRP%20reinforced%20concrete%20beams%20and%20slabs-%20An%20experimental%20investigation.pdf
R012-SC1-Service-Benmokrane et al.1996 | R012 | SC1 | Service | Benmokrane et al.1996 | 1.13 | Published SERIES-LEVEL ratio. Do not replicate to specimen a and b, or describe as raw specimen-level reanalysis. | Table5; accepted manuscript p.16 | https://eprints.whiterose.ac.uk/id/eprint/85515/1/Deflection%20behaviour%20of%20FRP%20reinforced%20concrete%20beams%20and%20slabs-%20An%20experimental%20investigation.pdf
R012-SC2-Service-Benmokrane et al.1996 | R012 | SC2 | Service | Benmokrane et al.1996 | 1.05 | Published SERIES-LEVEL ratio. Do not replicate to specimen a and b, or describe as raw specimen-level reanalysis. | Table5; accepted manuscript p.16 | https://eprints.whiterose.ac.uk/id/eprint/85515/1/Deflection%20behaviour%20of%20FRP%20reinforced%20concrete%20beams%20and%20slabs-%20An%20experimental%20investigation.pdf
R012-SC3-Service-Benmokrane et al.1996 | R012 | SC3 | Service | Benmokrane et al.1996 | 1.13 | Published SERIES-LEVEL ratio. Do not replicate to specimen a and b, or describe as raw specimen-level reanalysis. | Table5; accepted manuscript p.16 | https://eprints.whiterose.ac.uk/id/eprint/85515/1/Deflection%20behaviour%20of%20FRP%20reinforced%20concrete%20beams%20and%20slabs-%20An%20experimental%20investigation.pdf
R012-SG1-Service-Benmokrane et al.1996 | R012 | SG1 | Service | Benmokrane et al.1996 | 1.1 | Published SERIES-LEVEL ratio. Do not replicate to specimen a and b, or describe as raw specimen-level reanalysis. | Table5; accepted manuscript p.16 | https://eprints.whiterose.ac.uk/id/eprint/85515/1/Deflection%20behaviour%20of%20FRP%20reinforced%20concrete%20beams%20and%20slabs-%20An%20experimental%20investigation.pdf
R012-SG2-Service-Benmokrane et al.1996 | R012 | SG2 | Service | Benmokrane et al.1996 | 1.24 | Published SERIES-LEVEL ratio. Do not replicate to specimen a and b, or describe as raw specimen-level reanalysis. | Table5; accepted manuscript p.16 | https://eprints.whiterose.ac.uk/id/eprint/85515/1/Deflection%20behaviour%20of%20FRP%20reinforced%20concrete%20beams%20and%20slabs-%20An%20experimental%20investigation.pdf
R012-SG3-Service-Benmokrane et al.1996 | R012 | SG3 | Service | Benmokrane et al.1996 | 1.42 | Published SERIES-LEVEL ratio. Do not replicate to specimen a and b, or describe as raw specimen-level reanalysis. | Table5; accepted manuscript p.16 | https://eprints.whiterose.ac.uk/id/eprint/85515/1/Deflection%20behaviour%20of%20FRP%20reinforced%20concrete%20beams%20and%20slabs-%20An%20experimental%20investigation.pdf
R012-SC1-Service-Eurocode2 / Bischoff | R012 | SC1 | Service | Eurocode2 / Bischoff | 0.73 | Published SERIES-LEVEL ratio. Do not replicate to specimen a and b, or describe as raw specimen-level reanalysis. | Table5; accepted manuscript p.16 | https://eprints.whiterose.ac.uk/id/eprint/85515/1/Deflection%20behaviour%20of%20FRP%20reinforced%20concrete%20beams%20and%20slabs-%20An%20experimental%20investigation.pdf
R012-SC2-Service-Eurocode2 / Bischoff | R012 | SC2 | Service | Eurocode2 / Bischoff | 0.72 | Published SERIES-LEVEL ratio. Do not replicate to specimen a and b, or describe as raw specimen-level reanalysis. | Table5; accepted manuscript p.16 | https://eprints.whiterose.ac.uk/id/eprint/85515/1/Deflection%20behaviour%20of%20FRP%20reinforced%20concrete%20beams%20and%20slabs-%20An%20experimental%20investigation.pdf
R012-SC3-Service-Eurocode2 / Bischoff | R012 | SC3 | Service | Eurocode2 / Bischoff | 0.81 | Published SERIES-LEVEL ratio. Do not replicate to specimen a and b, or describe as raw specimen-level reanalysis. | Table5; accepted manuscript p.16 | https://eprints.whiterose.ac.uk/id/eprint/85515/1/Deflection%20behaviour%20of%20FRP%20reinforced%20concrete%20beams%20and%20slabs-%20An%20experimental%20investigation.pdf
R012-SG1-Service-Eurocode2 / Bischoff | R012 | SG1 | Service | Eurocode2 / Bischoff | 0.95 | Published SERIES-LEVEL ratio. Do not replicate to specimen a and b, or describe as raw specimen-level reanalysis. | Table5; accepted manuscript p.16 | https://eprints.whiterose.ac.uk/id/eprint/85515/1/Deflection%20behaviour%20of%20FRP%20reinforced%20concrete%20beams%20and%20slabs-%20An%20experimental%20investigation.pdf
R012-SG2-Service-Eurocode2 / Bischoff | R012 | SG2 | Service | Eurocode2 / Bischoff | 0.92 | Published SERIES-LEVEL ratio. Do not replicate to specimen a and b, or describe as raw specimen-level reanalysis. | Table5; accepted manuscript p.16 | https://eprints.whiterose.ac.uk/id/eprint/85515/1/Deflection%20behaviour%20of%20FRP%20reinforced%20concrete%20beams%20and%20slabs-%20An%20experimental%20investigation.pdf
R012-SG3-Service-Eurocode2 / Bischoff | R012 | SG3 | Service | Eurocode2 / Bischoff | 0.97 | Published SERIES-LEVEL ratio. Do not replicate to specimen a and b, or describe as raw specimen-level reanalysis. | Table5; accepted manuscript p.16 | https://eprints.whiterose.ac.uk/id/eprint/85515/1/Deflection%20behaviour%20of%20FRP%20reinforced%20concrete%20beams%20and%20slabs-%20An%20experimental%20investigation.pdf
R012-SC1-Ultimate-ACI 440.1R-06 | R012 | SC1 | Ultimate | ACI 440.1R-06 | 0.92 | Published SERIES-LEVEL ratio. Do not replicate to specimen a and b, or describe as raw specimen-level reanalysis. | Table5; accepted manuscript p.16 | https://eprints.whiterose.ac.uk/id/eprint/85515/1/Deflection%20behaviour%20of%20FRP%20reinforced%20concrete%20beams%20and%20slabs-%20An%20experimental%20investigation.pdf
R012-SC2-Ultimate-ACI 440.1R-06 | R012 | SC2 | Ultimate | ACI 440.1R-06 | 0.83 | Published SERIES-LEVEL ratio. Do not replicate to specimen a and b, or describe as raw specimen-level reanalysis. | Table5; accepted manuscript p.16 | https://eprints.whiterose.ac.uk/id/eprint/85515/1/Deflection%20behaviour%20of%20FRP%20reinforced%20concrete%20beams%20and%20slabs-%20An%20experimental%20investigation.pdf
R012-SC3-Ultimate-ACI 440.1R-06 | R012 | SC3 | Ultimate | ACI 440.1R-06 | 0.82 | Published SERIES-LEVEL ratio. Do not replicate to specimen a and b, or describe as raw specimen-level reanalysis. | Table5; accepted manuscript p.16 | https://eprints.whiterose.ac.uk/id/eprint/85515/1/Deflection%20behaviour%20of%20FRP%20reinforced%20concrete%20beams%20and%20slabs-%20An%20experimental%20investigation.pdf
R012-SG1-Ultimate-ACI 440.1R-06 | R012 | SG1 | Ultimate | ACI 440.1R-06 | 0.79 | Published SERIES-LEVEL ratio. Do not replicate to specimen a and b, or describe as raw specimen-level reanalysis. | Table5; accepted manuscript p.16 | https://eprints.whiterose.ac.uk/id/eprint/85515/1/Deflection%20behaviour%20of%20FRP%20reinforced%20concrete%20beams%20and%20slabs-%20An%20experimental%20investigation.pdf
R012-SG2-Ultimate-ACI 440.1R-06 | R012 | SG2 | Ultimate | ACI 440.1R-06 | 0.79 | Published SERIES-LEVEL ratio. Do not replicate to specimen a and b, or describe as raw specimen-level reanalysis. | Table5; accepted manuscript p.16 | https://eprints.whiterose.ac.uk/id/eprint/85515/1/Deflection%20behaviour%20of%20FRP%20reinforced%20concrete%20beams%20and%20slabs-%20An%20experimental%20investigation.pdf
R012-SG3-Ultimate-ACI 440.1R-06 | R012 | SG3 | Ultimate | ACI 440.1R-06 | 0.84 | Published SERIES-LEVEL ratio. Do not replicate to specimen a and b, or describe as raw specimen-level reanalysis. | Table5; accepted manuscript p.16 | https://eprints.whiterose.ac.uk/id/eprint/85515/1/Deflection%20behaviour%20of%20FRP%20reinforced%20concrete%20beams%20and%20slabs-%20An%20experimental%20investigation.pdf
R012-SC1-Ultimate-Benmokrane et al.1996 | R012 | SC1 | Ultimate | Benmokrane et al.1996 | 1.08 | Published SERIES-LEVEL ratio. Do not replicate to specimen a and b, or describe as raw specimen-level reanalysis. | Table5; accepted manuscript p.16 | https://eprints.whiterose.ac.uk/id/eprint/85515/1/Deflection%20behaviour%20of%20FRP%20reinforced%20concrete%20beams%20and%20slabs-%20An%20experimental%20investigation.pdf
R012-SC2-Ultimate-Benmokrane et al.1996 | R012 | SC2 | Ultimate | Benmokrane et al.1996 | 1.01 | Published SERIES-LEVEL ratio. Do not replicate to specimen a and b, or describe as raw specimen-level reanalysis. | Table5; accepted manuscript p.16 | https://eprints.whiterose.ac.uk/id/eprint/85515/1/Deflection%20behaviour%20of%20FRP%20reinforced%20concrete%20beams%20and%20slabs-%20An%20experimental%20investigation.pdf
R012-SC3-Ultimate-Benmokrane et al.1996 | R012 | SC3 | Ultimate | Benmokrane et al.1996 | 1.11 | Published SERIES-LEVEL ratio. Do not replicate to specimen a and b, or describe as raw specimen-level reanalysis. | Table5; accepted manuscript p.16 | https://eprints.whiterose.ac.uk/id/eprint/85515/1/Deflection%20behaviour%20of%20FRP%20reinforced%20concrete%20beams%20and%20slabs-%20An%20experimental%20investigation.pdf
R012-SG1-Ultimate-Benmokrane et al.1996 | R012 | SG1 | Ultimate | Benmokrane et al.1996 | 0.63 | Published SERIES-LEVEL ratio. Do not replicate to specimen a and b, or describe as raw specimen-level reanalysis. | Table5; accepted manuscript p.16 | https://eprints.whiterose.ac.uk/id/eprint/85515/1/Deflection%20behaviour%20of%20FRP%20reinforced%20concrete%20beams%20and%20slabs-%20An%20experimental%20investigation.pdf
R012-SG2-Ultimate-Benmokrane et al.1996 | R012 | SG2 | Ultimate | Benmokrane et al.1996 | 1.06 | Published SERIES-LEVEL ratio. Do not replicate to specimen a and b, or describe as raw specimen-level reanalysis. | Table5; accepted manuscript p.16 | https://eprints.whiterose.ac.uk/id/eprint/85515/1/Deflection%20behaviour%20of%20FRP%20reinforced%20concrete%20beams%20and%20slabs-%20An%20experimental%20investigation.pdf
R012-SG3-Ultimate-Benmokrane et al.1996 | R012 | SG3 | Ultimate | Benmokrane et al.1996 | 1.23 | Published SERIES-LEVEL ratio. Do not replicate to specimen a and b, or describe as raw specimen-level reanalysis. | Table5; accepted manuscript p.16 | https://eprints.whiterose.ac.uk/id/eprint/85515/1/Deflection%20behaviour%20of%20FRP%20reinforced%20concrete%20beams%20and%20slabs-%20An%20experimental%20investigation.pdf
R012-SC1-Ultimate-Eurocode2 / Bischoff | R012 | SC1 | Ultimate | Eurocode2 / Bischoff | 0.88 | Published SERIES-LEVEL ratio. Do not replicate to specimen a and b, or describe as raw specimen-level reanalysis. | Table5; accepted manuscript p.16 | https://eprints.whiterose.ac.uk/id/eprint/85515/1/Deflection%20behaviour%20of%20FRP%20reinforced%20concrete%20beams%20and%20slabs-%20An%20experimental%20investigation.pdf
R012-SC2-Ultimate-Eurocode2 / Bischoff | R012 | SC2 | Ultimate | Eurocode2 / Bischoff | 0.82 | Published SERIES-LEVEL ratio. Do not replicate to specimen a and b, or describe as raw specimen-level reanalysis. | Table5; accepted manuscript p.16 | https://eprints.whiterose.ac.uk/id/eprint/85515/1/Deflection%20behaviour%20of%20FRP%20reinforced%20concrete%20beams%20and%20slabs-%20An%20experimental%20investigation.pdf
R012-SC3-Ultimate-Eurocode2 / Bischoff | R012 | SC3 | Ultimate | Eurocode2 / Bischoff | 0.85 | Published SERIES-LEVEL ratio. Do not replicate to specimen a and b, or describe as raw specimen-level reanalysis. | Table5; accepted manuscript p.16 | https://eprints.whiterose.ac.uk/id/eprint/85515/1/Deflection%20behaviour%20of%20FRP%20reinforced%20concrete%20beams%20and%20slabs-%20An%20experimental%20investigation.pdf
R012-SG1-Ultimate-Eurocode2 / Bischoff | R012 | SG1 | Ultimate | Eurocode2 / Bischoff | 0.93 | Published SERIES-LEVEL ratio. Do not replicate to specimen a and b, or describe as raw specimen-level reanalysis. | Table5; accepted manuscript p.16 | https://eprints.whiterose.ac.uk/id/eprint/85515/1/Deflection%20behaviour%20of%20FRP%20reinforced%20concrete%20beams%20and%20slabs-%20An%20experimental%20investigation.pdf
R012-SG2-Ultimate-Eurocode2 / Bischoff | R012 | SG2 | Ultimate | Eurocode2 / Bischoff | 0.84 | Published SERIES-LEVEL ratio. Do not replicate to specimen a and b, or describe as raw specimen-level reanalysis. | Table5; accepted manuscript p.16 | https://eprints.whiterose.ac.uk/id/eprint/85515/1/Deflection%20behaviour%20of%20FRP%20reinforced%20concrete%20beams%20and%20slabs-%20An%20experimental%20investigation.pdf
R012-SG3-Ultimate-Eurocode2 / Bischoff | R012 | SG3 | Ultimate | Eurocode2 / Bischoff | 0.86 | Published SERIES-LEVEL ratio. Do not replicate to specimen a and b, or describe as raw specimen-level reanalysis. | Table5; accepted manuscript p.16 | https://eprints.whiterose.ac.uk/id/eprint/85515/1/Deflection%20behaviour%20of%20FRP%20reinforced%20concrete%20beams%20and%20slabs-%20An%20experimental%20investigation.pdf
Model | Load state | Series n | Mean predicted / measured | Sample COV | Underpredicted deflection fraction
ACI 440.1R-06 | Service | 6 | 0.815 | #NAME? | 66.67%
Benmokrane et al.1996 | Service | 6 | 1.178333 | #NAME? | 0%
Eurocode2 / Bischoff | Service | 6 | 0.85 | #NAME? | 100%
ACI 440.1R-06 | Ultimate | 6 | 0.8316667 | #NAME? | 100%
Benmokrane et al.1996 | Ultimate | 6 | 1.02 | #NAME? | 16.67%
Eurocode2 / Bischoff | Ultimate | 6 | 0.8633333 | #NAME? | 100%

## Specimens
Named experimental units with geometry and material data
Named records recovered from cited sources. Laboratory slabs, field panels and bridge test zones are identified separately.
Unit ID | Reference ID | Source specimen / unit | Record type | Program / bridge ID | Reinforcement | Concrete | Length (mm) | Width (mm) | Thickness h (mm) | Effective depth d (mm) | Span (mm) | Shear span a (mm) | a/d | Concrete strength (MPa) | Strength-test basis | Bar diameter (mm) | Bar designation | Bar spacing (mm) | Reinforcement ratio (%) | Reinforcement modulus (GPa) | Bar strength (MPa) | Bar-strength basis | Bottom cover (mm) | Top cover (mm) | Contact length (mm) | Contact width (mm) | Contact diameter (mm) | Support / restraint | Loading | Failure / outcome | Data limitations and notes | Verification level | Source locator | Source URL
R044-S1-S | R044 | S1-S | Laboratory specimen | ELG2016 | Steel |  | 3000 | 2500 | 200 |  | 2000 |  |  | 48.81 | Compression-test basis not extracted; no cube-cylinder conversion |  | 15M | 150 | 0.8 | 200 | 450 | Steel yield strength | 25 | 30 | 600 | 250 |  | Edge restrained | Single central patch; monotonic | Punching shear | Dash in Table3; text states not cracked at service load. Not coded as measured zero. Steel yield strength | Primary table transcription | Tables 1–3 (PDF pp. 4, 5, 9) | https://doi.org/10.1061/(ASCE)BE.1943-5592.0000892
R044-S2-B | R044 | S2-B | Laboratory specimen | ELG2016 | BFRP |  | 3000 | 2500 | 200 |  | 2000 |  |  | 48.81 | Compression-test basis not extracted; no cube-cylinder conversion | 16 |  | 150 | 0.8 | 64.8 | 1724 | As reported; FRP rupture versus steel yield must be retained | 25 | 30 | 600 | 250 |  | Edge restrained | Single central patch; monotonic | Punching shear |  | Primary table transcription | Tables 1–3 (PDF pp. 4, 5, 9) | https://doi.org/10.1061/(ASCE)BE.1943-5592.0000892
R044-S3-B | R044 | S3-B | Laboratory specimen | ELG2016 | BFRP |  | 3000 | 2500 | 200 |  | 2000 |  |  | 42.2 | Compression-test basis not extracted; no cube-cylinder conversion | 12 |  | 85 | 0.79 | 69.3 | 1760 | As reported; FRP rupture versus steel yield must be retained | 25 | 30 | 600 | 250 |  | Edge restrained | Single central patch; monotonic | Punching shear | Dash in Table3; text states not cracked at service load. Not coded as measured zero. | Primary table transcription | Tables 1–3 (PDF pp. 4, 5, 9) | https://doi.org/10.1061/(ASCE)BE.1943-5592.0000892
R044-S4-B | R044 | S4-B | Laboratory specimen | ELG2016 | BFRP |  | 3000 | 2500 | 200 |  | 2000 |  |  | 42.2 | Compression-test basis not extracted; no cube-cylinder conversion | 16 |  | 150 | 0.8 | 64.8 | 1724 | As reported; FRP rupture versus steel yield must be retained | 25 | 30 | 600 | 250 |  | Edge restrained | Single central patch; monotonic | Punching shear | No top reinforcement. Dash in Table3; text states not cracked at service load. Not coded as measured zero. | Primary table transcription | Tables 1–3 (PDF pp. 4, 5, 9) | https://doi.org/10.1061/(ASCE)BE.1943-5592.0000892
R044-S5-B | R044 | S5-B | Laboratory specimen | ELG2016 | BFRP |  | 3000 | 2500 | 200 |  | 2000 |  |  | 47.9 | Compression-test basis not extracted; no cube-cylinder conversion | 16 |  | 100 | 1.2 | 64.8 | 1724 | As reported; FRP rupture versus steel yield must be retained | 25 | 30 | 600 | 250 |  | Edge restrained | Single central patch; monotonic | Punching shear |  | Primary table transcription | Tables 1–3 (PDF pp. 4, 5, 9) | https://doi.org/10.1061/(ASCE)BE.1943-5592.0000892
R044-S6-B | R044 | S6-B | Laboratory specimen | ELG2016 | BFRP |  | 3000 | 2500 | 200 |  | 2000 |  |  | 47.9 | Compression-test basis not extracted; no cube-cylinder conversion | 16 |  | 300 | 0.4 | 64.8 | 1724 | As reported; FRP rupture versus steel yield must be retained | 25 | 30 | 600 | 250 |  | Edge restrained | Single central patch; monotonic | Punching shear | Pre-existing cracks possible; crack-width LVDT malfunctioned after 220 kN; ultimate crack width is missing, not zero. | Primary table transcription | Tables 1–3 (PDF pp. 4, 5, 9) | https://doi.org/10.1061/(ASCE)BE.1943-5592.0000892
R044-S7-B | R044 | S7-B | Laboratory specimen | ELG2016 | BFRP |  | 3000 | 2500 | 200 |  | 2000 |  |  | 47.9 | Compression-test basis not extracted; no cube-cylinder conversion | 16 |  | 300 | 0.4 | 64.8 | 1724 | As reported; FRP rupture versus steel yield must be retained | 25 | 30 | 600 | 250 |  | Unrestrained | Single central patch; monotonic | Punching shear | Dash in Table3; text states not cracked at service load. Not coded as measured zero. | Primary table transcription | Tables 1–3 (PDF pp. 4, 5, 9) | https://doi.org/10.1061/(ASCE)BE.1943-5592.0000892
R025-G-200-N | R025 | G-200-N | Laboratory specimen | BOU2011 | GFRP |  | 3000 | 2500 | 200 |  | 2000 |  |  | 49.1 | Compression-test basis not extracted; no cube-cylinder conversion | 19.1 |  | 150 | 1.2 | 44.5 | 637 | As reported; FRP rupture versus steel yield must be retained | 25 | 25 | 600 | 250 |  | Edge restrained | Single central patch; monotonic | Punching shear |  | Author-deposited primary full text, table transcription | Tables 1–3; journal pp. 3957–3959 | https://doi.org/10.1016/j.conbuildmat.2011.04.028
R025-G-175-N | R025 | G-175-N | Laboratory specimen | BOU2011 | GFRP |  | 3000 | 2500 | 175 |  | 2000 |  |  | 35.2 | Compression-test basis not extracted; no cube-cylinder conversion | 15.9 |  | 115 | 1.2 | 41.6 | 778 | As reported; FRP rupture versus steel yield must be retained | 25 | 25 | 600 | 250 |  | Edge restrained | Single central patch; monotonic | Punching shear |  | Author-deposited primary full text, table transcription | Tables 1–3; journal pp. 3957–3959 | https://doi.org/10.1016/j.conbuildmat.2011.04.028
R025-G-150-N | R025 | G-150-N | Laboratory specimen | BOU2011 | GFRP |  | 3000 | 2500 | 150 |  | 2000 |  |  | 35.2 | Compression-test basis not extracted; no cube-cylinder conversion | 15.9 |  | 140 | 1.2 | 41.6 | 778 | As reported; FRP rupture versus steel yield must be retained | 25 | 25 | 600 | 250 |  | Edge restrained | Single central patch; monotonic | Punching shear |  | Author-deposited primary full text, table transcription | Tables 1–3; journal pp. 3957–3959 | https://doi.org/10.1016/j.conbuildmat.2011.04.028
R025-G-175-H | R025 | G-175-H | Laboratory specimen | BOU2011 | GFRP |  | 3000 | 2500 | 175 |  | 2000 |  |  | 64.8 | Compression-test basis not extracted; no cube-cylinder conversion | 15.9 |  | 115 | 1.2 | 41.6 | 778 | As reported; FRP rupture versus steel yield must be retained | 25 | 25 | 600 | 250 |  | Edge restrained | Single central patch; monotonic | Punching shear |  | Author-deposited primary full text, table transcription | Tables 1–3; journal pp. 3957–3959 | https://doi.org/10.1016/j.conbuildmat.2011.04.028
R025-G-175-N-0.7 | R025 | G-175-N-0.7 | Laboratory specimen | BOU2011 | GFRP |  | 3000 | 2500 | 175 |  | 2000 |  |  | 53.1 | Compression-test basis not extracted; no cube-cylinder conversion | 15.9 |  | 200 | 0.7 | 41.6 | 778 | As reported; FRP rupture versus steel yield must be retained | 25 | 25 | 600 | 250 |  | Edge restrained | Single central patch; monotonic | Punching shear |  | Author-deposited primary full text, table transcription | Tables 1–3; journal pp. 3957–3959 | https://doi.org/10.1016/j.conbuildmat.2011.04.028
R025-G-175-N-0.35 | R025 | G-175-N-0.35 | Laboratory specimen | BOU2011 | GFRP |  | 3000 | 2500 | 175 |  | 2000 |  |  | 53.1 | Compression-test basis not extracted; no cube-cylinder conversion | 12.7 |  | 255 | 0.35 | 41 | 769 | As reported; FRP rupture versus steel yield must be retained | 25 | 25 | 600 | 250 |  | Edge restrained | Single central patch; monotonic | Punching shear |  | Author-deposited primary full text, table transcription | Tables 1–3; journal pp. 3957–3959 | https://doi.org/10.1016/j.conbuildmat.2011.04.028
R025-S-175-N | R025 | S-175-N | Laboratory specimen | BOU2011 | Steel |  | 3000 | 2500 | 175 |  | 2000 |  |  | 42.3 | Compression-test basis not extracted; no cube-cylinder conversion | 11.3 |  | 230 | 0.3 | 200 | 453 | As reported; FRP rupture versus steel yield must be retained | 25 | 25 | 600 | 250 |  | Edge restrained | Single central patch; monotonic | Punching shear |  | Author-deposited primary full text, table transcription | Tables 1–3; journal pp. 3957–3959 | https://doi.org/10.1016/j.conbuildmat.2011.04.028
R025-C-175-N | R025 | C-175-N | Laboratory specimen | BOU2011 | CFRP |  | 3000 | 2500 | 175 |  | 2000 |  |  | 40.3 | Compression-test basis not extracted; no cube-cylinder conversion | 9.5 |  | 125 | 0.4 | 122 | 1444 | As reported; FRP rupture versus steel yield must be retained | 25 | 25 | 600 | 250 |  | Edge restrained | Single central patch; monotonic | Punching shear |  | Author-deposited primary full text, table transcription | Tables 1–3; journal pp. 3957–3959 | https://doi.org/10.1016/j.conbuildmat.2011.04.028
R012-SG1a | R012 | SG1a | Laboratory specimen | ALS2012 | GFRP |  | 2350 | 500 | 120 |  | 2100 | 750 |  | 51 | Cube strength; no conversion | 6.35 |  |  | 0.35 | 38.9 | 600 | As reported; FRP rupture versus steel yield must be retained | 27.5 |  |  |  |  | Simply supported | Four-point; one service-load cycle then loading to failure | Rebar rupture | Concrete strength is CUBE strength; do not treat as cylinder fc. Nominal reinforcement ratio reported per series; actual cover differs. No numerical raw ultimate load or deflection extracted from curves. | Primary table transcription | Tables1,3,4; manuscript pp.14–15; Fig2 p.17 | https://eprints.whiterose.ac.uk/id/eprint/85515/1/Deflection%20behaviour%20of%20FRP%20reinforced%20concrete%20beams%20and%20slabs-%20An%20experimental%20investigation.pdf
R012-SG1b | R012 | SG1b | Laboratory specimen | ALS2012 | GFRP |  | 2350 | 500 | 120 |  | 2100 | 750 |  | 51 | Cube strength; no conversion | 6.35 |  |  | 0.35 | 38.9 | 600 | As reported; FRP rupture versus steel yield must be retained | 27.5 |  |  |  |  | Simply supported | Four-point; one service-load cycle then loading to failure | Rebar rupture | Concrete strength is CUBE strength; do not treat as cylinder fc. Nominal reinforcement ratio reported per series; actual cover differs. No numerical raw ultimate load or deflection extracted from curves. | Primary table transcription | Tables1,3,4; manuscript pp.14–15; Fig2 p.17 | https://eprints.whiterose.ac.uk/id/eprint/85515/1/Deflection%20behaviour%20of%20FRP%20reinforced%20concrete%20beams%20and%20slabs-%20An%20experimental%20investigation.pdf
R012-SG2a | R012 | SG2a | Laboratory specimen | ALS2012 | GFRP |  | 2350 | 500 | 120 |  | 2100 | 750 |  | 46.2 | Cube strength; no conversion | 9.53 |  |  | 0.79 | 42.8 | 665 | As reported; FRP rupture versus steel yield must be retained | 31 |  |  |  |  | Simply supported | Four-point; one service-load cycle then loading to failure | Almost balanced | Concrete strength is CUBE strength; do not treat as cylinder fc. Nominal reinforcement ratio reported per series; actual cover differs. No numerical raw ultimate load or deflection extracted from curves. | Primary table transcription | Tables1,3,4; manuscript pp.14–15; Fig2 p.17 | https://eprints.whiterose.ac.uk/id/eprint/85515/1/Deflection%20behaviour%20of%20FRP%20reinforced%20concrete%20beams%20and%20slabs-%20An%20experimental%20investigation.pdf
R012-SG2b | R012 | SG2b | Laboratory specimen | ALS2012 | GFRP |  | 2350 | 500 | 120 |  | 2100 | 750 |  | 46.2 | Cube strength; no conversion | 9.53 |  |  | 0.79 | 42.8 | 665 | As reported; FRP rupture versus steel yield must be retained | 31 |  |  |  |  | Simply supported | Four-point; one service-load cycle then loading to failure | Almost balanced | Concrete strength is CUBE strength; do not treat as cylinder fc. Nominal reinforcement ratio reported per series; actual cover differs. No numerical raw ultimate load or deflection extracted from curves. | Primary table transcription | Tables1,3,4; manuscript pp.14–15; Fig2 p.17 | https://eprints.whiterose.ac.uk/id/eprint/85515/1/Deflection%20behaviour%20of%20FRP%20reinforced%20concrete%20beams%20and%20slabs-%20An%20experimental%20investigation.pdf
R012-SG3a | R012 | SG3a | Laboratory specimen | ALS2012 | GFRP |  | 2350 | 500 | 120 |  | 2100 | 750 |  | 45.9 | Cube strength; no conversion | 19.05 |  |  | 3.33 | 42 | 670 | As reported; FRP rupture versus steel yield must be retained | 40 |  |  |  |  | Simply supported | Four-point; one service-load cycle then loading to failure | Concrete crushing | Concrete strength is CUBE strength; do not treat as cylinder fc. Nominal reinforcement ratio reported per series; actual cover differs. No numerical raw ultimate load or deflection extracted from curves. | Primary table transcription | Tables1,3,4; manuscript pp.14–15; Fig2 p.17 | https://eprints.whiterose.ac.uk/id/eprint/85515/1/Deflection%20behaviour%20of%20FRP%20reinforced%20concrete%20beams%20and%20slabs-%20An%20experimental%20investigation.pdf
R012-SG3b | R012 | SG3b | Laboratory specimen | ALS2012 | GFRP |  | 2350 | 500 | 120 |  | 2100 | 750 |  | 45.9 | Cube strength; no conversion | 19.05 |  |  | 3.33 | 42 | 670 | As reported; FRP rupture versus steel yield must be retained | 40 |  |  |  |  | Simply supported | Four-point; one service-load cycle then loading to failure | Concrete crushing | Concrete strength is CUBE strength; do not treat as cylinder fc. Nominal reinforcement ratio reported per series; actual cover differs. No numerical raw ultimate load or deflection extracted from curves. | Primary table transcription | Tables1,3,4; manuscript pp.14–15; Fig2 p.17 | https://eprints.whiterose.ac.uk/id/eprint/85515/1/Deflection%20behaviour%20of%20FRP%20reinforced%20concrete%20beams%20and%20slabs-%20An%20experimental%20investigation.pdf
R012-SC1a | R012 | SC1a | Laboratory specimen | ALS2012 | CFRP |  | 2350 | 500 | 120 |  | 2100 | 750 |  | 50.1 | Cube strength; no conversion | 6.35 |  |  | 0.28 | 133 | 1450 | As reported; FRP rupture versus steel yield must be retained | 31 |  |  |  |  | Simply supported | Four-point; one service-load cycle then loading to failure | Rebar rupture | Concrete strength is CUBE strength; do not treat as cylinder fc. Nominal reinforcement ratio reported per series; actual cover differs. No numerical raw ultimate load or deflection extracted from curves. | Primary table transcription | Tables1,3,4; manuscript pp.14–15; Fig2 p.17 | https://eprints.whiterose.ac.uk/id/eprint/85515/1/Deflection%20behaviour%20of%20FRP%20reinforced%20concrete%20beams%20and%20slabs-%20An%20experimental%20investigation.pdf
R012-SC1b | R012 | SC1b | Laboratory specimen | ALS2012 | CFRP |  | 2350 | 500 | 120 |  | 2100 | 750 |  | 50.1 | Cube strength; no conversion | 6.35 |  |  | 0.28 | 133 | 1450 | As reported; FRP rupture versus steel yield must be retained | 33 |  |  |  |  | Simply supported | Four-point; one service-load cycle then loading to failure | Rebar rupture | Concrete strength is CUBE strength; do not treat as cylinder fc. Nominal reinforcement ratio reported per series; actual cover differs. No numerical raw ultimate load or deflection extracted from curves. | Primary table transcription | Tables1,3,4; manuscript pp.14–15; Fig2 p.17 | https://eprints.whiterose.ac.uk/id/eprint/85515/1/Deflection%20behaviour%20of%20FRP%20reinforced%20concrete%20beams%20and%20slabs-%20An%20experimental%20investigation.pdf
R012-SC2a | R012 | SC2a | Laboratory specimen | ALS2012 | CFRP |  | 2350 | 500 | 120 |  | 2100 | 750 |  | 51 | Cube strength; no conversion | 9.53 |  |  | 0.63 | 132 | 1320 | As reported; FRP rupture versus steel yield must be retained | 38 |  |  |  |  | Simply supported | Four-point; one service-load cycle then loading to failure | Almost balanced | Concrete strength is CUBE strength; do not treat as cylinder fc. Nominal reinforcement ratio reported per series; actual cover differs. No numerical raw ultimate load or deflection extracted from curves. | Primary table transcription | Tables1,3,4; manuscript pp.14–15; Fig2 p.17 | https://eprints.whiterose.ac.uk/id/eprint/85515/1/Deflection%20behaviour%20of%20FRP%20reinforced%20concrete%20beams%20and%20slabs-%20An%20experimental%20investigation.pdf
R012-SC2b | R012 | SC2b | Laboratory specimen | ALS2012 | CFRP |  | 2350 | 500 | 120 |  | 2100 | 750 |  | 51 | Cube strength; no conversion | 9.53 |  |  | 0.63 | 132 | 1320 | As reported; FRP rupture versus steel yield must be retained | 35 |  |  |  |  | Simply supported | Four-point; one service-load cycle then loading to failure | Almost balanced | Concrete strength is CUBE strength; do not treat as cylinder fc. Nominal reinforcement ratio reported per series; actual cover differs. No numerical raw ultimate load or deflection extracted from curves. | Primary table transcription | Tables1,3,4; manuscript pp.14–15; Fig2 p.17 | https://eprints.whiterose.ac.uk/id/eprint/85515/1/Deflection%20behaviour%20of%20FRP%20reinforced%20concrete%20beams%20and%20slabs-%20An%20experimental%20investigation.pdf
R012-SC3a | R012 | SC3a | Laboratory specimen | ALS2012 | CFRP |  | 2350 | 500 | 120 |  | 2100 | 750 |  | 49.8 | Cube strength; no conversion | 12.7 |  |  | 1.14 | 119 | 1475 | As reported; FRP rupture versus steel yield must be retained | 42.5 |  |  |  |  | Simply supported | Four-point; one service-load cycle then loading to failure | Concrete crushing | Concrete strength is CUBE strength; do not treat as cylinder fc. Nominal reinforcement ratio reported per series; actual cover differs. No numerical raw ultimate load or deflection extracted from curves. | Primary table transcription | Tables1,3,4; manuscript pp.14–15; Fig2 p.17 | https://eprints.whiterose.ac.uk/id/eprint/85515/1/Deflection%20behaviour%20of%20FRP%20reinforced%20concrete%20beams%20and%20slabs-%20An%20experimental%20investigation.pdf
R012-SC3b | R012 | SC3b | Laboratory specimen | ALS2012 | CFRP |  | 2350 | 500 | 120 |  | 2100 | 750 |  | 49.8 | Cube strength; no conversion | 12.7 |  |  | 1.14 | 119 | 1475 | As reported; FRP rupture versus steel yield must be retained | 36 |  |  |  |  | Simply supported | Four-point; one service-load cycle then loading to failure | Concrete crushing | Concrete strength is CUBE strength; do not treat as cylinder fc. Nominal reinforcement ratio reported per series; actual cover differs. No numerical raw ultimate load or deflection extracted from curves. | Primary table transcription | Tables1,3,4; manuscript pp.14–15; Fig2 p.17 | https://eprints.whiterose.ac.uk/id/eprint/85515/1/Deflection%20behaviour%20of%20FRP%20reinforced%20concrete%20beams%20and%20slabs-%20An%20experimental%20investigation.pdf
R012-SSa | R012 | SSa | Laboratory specimen | ALS2012 | Steel |  | 2350 | 500 | 120 |  | 2100 | 750 |  | 50.6 | Cube strength; no conversion | 10 |  |  | 0.7 |  |  | As reported; FRP rupture versus steel yield must be retained | 25 |  |  |  |  | Simply supported | Four-point; one service-load cycle then loading to failure | Reinforcement yielding | Concrete strength is CUBE strength; do not treat as cylinder fc. Nominal reinforcement ratio reported per series; actual cover differs. No numerical raw ultimate load or deflection extracted from curves. | Primary table transcription | Tables1,3,4; manuscript pp.14–15; Fig2 p.17 | https://eprints.whiterose.ac.uk/id/eprint/85515/1/Deflection%20behaviour%20of%20FRP%20reinforced%20concrete%20beams%20and%20slabs-%20An%20experimental%20investigation.pdf
R012-SSb | R012 | SSb | Laboratory specimen | ALS2012 | Steel |  | 2350 | 500 | 120 |  | 2100 | 750 |  | 50.6 | Cube strength; no conversion | 10 |  |  | 0.7 |  |  | As reported; FRP rupture versus steel yield must be retained | 25 |  |  |  |  | Simply supported | Four-point; one service-load cycle then loading to failure | Reinforcement yielding | Concrete strength is CUBE strength; do not treat as cylinder fc. Nominal reinforcement ratio reported per series; actual cover differs. No numerical raw ultimate load or deflection extracted from curves. | Primary table transcription | Tables1,3,4; manuscript pp.14–15; Fig2 p.17 | https://eprints.whiterose.ac.uk/id/eprint/85515/1/Deflection%20behaviour%20of%20FRP%20reinforced%20concrete%20beams%20and%20slabs-%20An%20experimental%20investigation.pdf
R002-GA-56 | R002 | GA-56 | Laboratory specimen | ABS2014 | GFRP |  | 4000 | 1000 | 200 |  | 3500 | 850 |  | 47.9 | Compression-test basis not extracted; no cube-cylinder conversion |  |  | 200 | 1.01 | 40.88 |  | As reported; FRP rupture versus steel yield must be retained | [5 empty] | Simply supported | Two equal full-width line loads; four-point bending | Diagonal tension | Ef and rho retained from Table3-3. Table5-1 reports different measured bar moduli; do not use for model validation before reconciliation. Published Vexp rounded separately, not exactly Pu/2. | Primary thesis table transcription; cross-table inconsistencies flagged | Table3-3 p70, Table4-1 p83, Table5-4 p133 | https://www.researchgate.net/publication/260165629_BEHAVIOUR_OF_SHEAR_CRITICAL_FRP_REINFORCED_CONCRETE_ONE-WAY_SLABS
R002-GV-46 | R002 | GV-46 | Laboratory specimen | ABS2014 | GFRP |  | 4000 | 1000 | 200 |  | 3500 | 850 |  | 48.4 | Compression-test basis not extracted; no cube-cylinder conversion |  |  | 250 | 0.79 | 47.6 |  | As reported; FRP rupture versus steel yield must be retained | [5 empty] | Simply supported | Two equal full-width line loads; four-point bending | Shear compression with FRP shearing-off | Ef and rho retained from Table3-3. Table5-1 reports different measured bar moduli; do not use for model validation before reconciliation. Published Vexp rounded separately, not exactly Pu/2. | Primary thesis table transcription; cross-table inconsistencies flagged | Table3-3 p70, Table4-1 p83, Table5-4 p133 | https://www.researchgate.net/publication/260165629_BEHAVIOUR_OF_SHEAR_CRITICAL_FRP_REINFORCED_CONCRETE_ONE-WAY_SLABS
R002-GV-56 | R002 | GV-56 | Laboratory specimen | ABS2014 | GFRP |  | 4000 | 1000 | 200 |  | 3500 | 850 |  | 48.4 | Compression-test basis not extracted; no cube-cylinder conversion |  |  | 200 | 1.01 | 47.6 |  | As reported; FRP rupture versus steel yield must be retained | [5 empty] | Simply supported | Two equal full-width line loads; four-point bending |  | Ef and rho retained from Table3-3. Table5-1 reports different measured bar moduli; do not use for model validation before reconciliation. Published Vexp rounded separately, not exactly Pu/2. Ultimate response not transcribed; missing rather than estimated. | Primary thesis table transcription; cross-table inconsistencies flagged | Table3-3 p70, Table4-1 p83, Table5-4 p133 | https://www.researchgate.net/publication/260165629_BEHAVIOUR_OF_SHEAR_CRITICAL_FRP_REINFORCED_CONCRETE_ONE-WAY_SLABS
R002-GV-66 | R002 | GV-66 | Laboratory specimen | ABS2014 | GFRP |  | 4000 | 1000 | 200 |  | 3500 | 850 |  | 48.4 | Compression-test basis not extracted; no cube-cylinder conversion |  |  | 166 | 1.22 | 47.6 |  | As reported; FRP rupture versus steel yield must be retained | [5 empty] | Simply supported | Two equal full-width line loads; four-point bending |  | Ef and rho retained from Table3-3. Table5-1 reports different measured bar moduli; do not use for model validation before reconciliation. Published Vexp rounded separately, not exactly Pu/2. Ultimate response not transcribed; missing rather than estimated. | Primary thesis table transcription; cross-table inconsistencies flagged | Table3-3 p70, Table4-1 p83, Table5-4 p133 | https://www.researchgate.net/publication/260165629_BEHAVIOUR_OF_SHEAR_CRITICAL_FRP_REINFORCED_CONCRETE_ONE-WAY_SLABS
R002-GV-76 | R002 | GV-76 | Laboratory specimen | ABS2014 | GFRP |  | 4000 | 1000 | 200 |  | 3500 | 850 |  | 49.7 | Compression-test basis not extracted; no cube-cylinder conversion |  |  | 143 | 1.42 | 47.6 |  | As reported; FRP rupture versus steel yield must be retained | [5 empty] | Simply supported | Two equal full-width line loads; four-point bending |  | Ef and rho retained from Table3-3. Table5-1 reports different measured bar moduli; do not use for model validation before reconciliation. Published Vexp rounded separately, not exactly Pu/2. Ultimate response not transcribed; missing rather than estimated. | Primary thesis table transcription; cross-table inconsistencies flagged | Table3-3 p70, Table4-1 p83, Table5-4 p133 | https://www.researchgate.net/publication/260165629_BEHAVIOUR_OF_SHEAR_CRITICAL_FRP_REINFORCED_CONCRETE_ONE-WAY_SLABS
R002-GV-58 | R002 | GV-58 | Laboratory specimen | ABS2014 | GFRP |  | 4000 | 1000 | 200 |  | 3500 | 850 |  | 47.9 | Compression-test basis not extracted; no cube-cylinder conversion |  |  | 200 | 1.85 | 51.9 |  | As reported; FRP rupture versus steel yield must be retained | [5 empty] | Simply supported | Two equal full-width line loads; four-point bending | Diagonal tension with FRP shearing-off | Ef and rho retained from Table3-3. Table5-1 reports different measured bar moduli; do not use for model validation before reconciliation. Published Vexp rounded separately, not exactly Pu/2. | Primary thesis table transcription; cross-table inconsistencies flagged | Table3-3 p70, Table4-1 p83, Table5-4 p133 | https://www.researchgate.net/publication/260165629_BEHAVIOUR_OF_SHEAR_CRITICAL_FRP_REINFORCED_CONCRETE_ONE-WAY_SLABS
R002-GH-56 | R002 | GH-56 | Laboratory specimen | ABS2014 | GFRP |  | 4000 | 1000 | 200 |  | 3500 | 850 |  | 42.9 | Compression-test basis not extracted; no cube-cylinder conversion |  |  | 200 | 1.01 | 69.5 |  | As reported; FRP rupture versus steel yield must be retained | [5 empty] | Simply supported | Two equal full-width line loads; four-point bending | Diagonal tension | Ef and rho retained from Table3-3. Table5-1 reports different measured bar moduli; do not use for model validation before reconciliation. Published Vexp rounded separately, not exactly Pu/2. | Primary thesis table transcription; cross-table inconsistencies flagged | Table3-3 p70, Table4-1 p83, Table5-4 p133 | https://www.researchgate.net/publication/260165629_BEHAVIOUR_OF_SHEAR_CRITICAL_FRP_REINFORCED_CONCRETE_ONE-WAY_SLABS
R002-GH-66 | R002 | GH-66 | Laboratory specimen | ABS2014 | GFRP |  | 4000 | 1000 | 200 |  | 3500 | 850 |  | 49.4 | Compression-test basis not extracted; no cube-cylinder conversion |  |  | 150 | 1.21 | 69.5 |  | As reported; FRP rupture versus steel yield must be retained | [5 empty] | Simply supported | Two equal full-width line loads; four-point bending | Diagonal tension | Ef and rho retained from Table3-3. Table5-1 reports different measured bar moduli; do not use for model validation before reconciliation. Published Vexp rounded separately, not exactly Pu/2. | Primary thesis table transcription; cross-table inconsistencies flagged | Table3-3 p70, Table4-1 p83, Table5-4 p133 | https://www.researchgate.net/publication/260165629_BEHAVIOUR_OF_SHEAR_CRITICAL_FRP_REINFORCED_CONCRETE_ONE-WAY_SLABS
R002-GH-66B | R002 | GH-66B | Laboratory specimen | ABS2014 | GFRP |  | 4000 | 1000 | 200 |  | 3500 | 850 |  | 48.6 | Compression-test basis not extracted; no cube-cylinder conversion |  |  | 150 | 2.43 | 69.5 |  | As reported; FRP rupture versus steel yield must be retained | [5 empty] | Simply supported | Two equal full-width line loads; four-point bending | Shear bond | Ef and rho retained from Table3-3. Table5-1 reports different measured bar moduli; do not use for model validation before reconciliation. Published Vexp rounded separately, not exactly Pu/2. Bundled longitudinal bars. | Primary thesis table transcription; cross-table inconsistencies flagged | Table3-3 p70, Table4-1 p83, Table5-4 p133 | https://www.researchgate.net/publication/260165629_BEHAVIOUR_OF_SHEAR_CRITICAL_FRP_REINFORCED_CONCRETE_ONE-WAY_SLABS
R002-GH-78 | R002 | GH-78 | Laboratory specimen | ABS2014 | GFRP |  | 4000 | 1000 | 200 |  | 3500 | 850 |  | 50.3 | Compression-test basis not extracted; no cube-cylinder conversion |  |  | 150 | 2.55 | 69.5 |  | As reported; FRP rupture versus steel yield must be retained | [5 empty] | Simply supported | Two equal full-width line loads; four-point bending | Shear bond | Ef and rho retained from Table3-3. Table5-1 reports different measured bar moduli; do not use for model validation before reconciliation. Published Vexp rounded separately, not exactly Pu/2. | Primary thesis table transcription; cross-table inconsistencies flagged | Table3-3 p70, Table4-1 p83, Table5-4 p133 | https://www.researchgate.net/publication/260165629_BEHAVIOUR_OF_SHEAR_CRITICAL_FRP_REINFORCED_CONCRETE_ONE-WAY_SLABS
R002-GH-56a | R002 | GH-56a | Laboratory specimen | ABS2014 | GFRP |  | 4000 | 1000 | 200 |  | 3500 | 850 |  | 77.4 | Compression-test basis not extracted; no cube-cylinder conversion |  |  | 200 | 1.01 | 69.5 |  | As reported; FRP rupture versus steel yield must be retained | [5 empty] | Simply supported | Two equal full-width line loads; four-point bending | Shear compression | Ef and rho retained from Table3-3. Table5-1 reports different measured bar moduli; do not use for model validation before reconciliation. Published Vexp rounded separately, not exactly Pu/2. | Primary thesis table transcription; cross-table inconsistencies flagged | Table3-3 p70, Table4-1 p83, Table5-4 p133 | https://www.researchgate.net/publication/260165629_BEHAVIOUR_OF_SHEAR_CRITICAL_FRP_REINFORCED_CONCRETE_ONE-WAY_SLABS
R002-GH-56b | R002 | GH-56b | Laboratory specimen | ABS2014 | GFRP |  | 4000 | 1000 | 200 |  | 3500 | 850 |  | 82.6 | Compression-test basis not extracted; no cube-cylinder conversion |  |  | 200 | 1.03 | 69.5 |  | As reported; FRP rupture versus steel yield must be retained | [5 empty] | Simply supported | Two equal full-width line loads; four-point bending | Shear compression | Ef and rho retained from Table3-3. Table5-1 reports different measured bar moduli; do not use for model validation before reconciliation. Published Vexp rounded separately, not exactly Pu/2. | Primary thesis table transcription; cross-table inconsistencies flagged | Table3-3 p70, Table4-1 p83, Table5-4 p133 | https://www.researchgate.net/publication/260165629_BEHAVIOUR_OF_SHEAR_CRITICAL_FRP_REINFORCED_CONCRETE_ONE-WAY_SLABS
R002-CV-54 | R002 | CV-54 | Laboratory specimen | ABS2014 | CFRP |  | 4000 | 1000 | 200 |  | 3500 | 850 |  | 49.7 | Compression-test basis not extracted; no cube-cylinder conversion |  |  | 200 | 0.45 | 144 |  | As reported; FRP rupture versus steel yield must be retained | [5 empty] | Simply supported | Two equal full-width line loads; four-point bending | Diagonal tension | Ef and rho retained from Table3-3. Table5-1 reports different measured bar moduli; do not use for model validation before reconciliation. Published Vexp rounded separately, not exactly Pu/2. | Primary thesis table transcription; cross-table inconsistencies flagged | Table3-3 p70, Table4-1 p83, Table5-4 p133 | https://www.researchgate.net/publication/260165629_BEHAVIOUR_OF_SHEAR_CRITICAL_FRP_REINFORCED_CONCRETE_ONE-WAY_SLABS
R002-CV-64 | R002 | CV-64 | Laboratory specimen | ABS2014 | CFRP |  | 4000 | 1000 | 200 |  | 3500 | 850 |  | 49.6 | Compression-test basis not extracted; no cube-cylinder conversion |  |  | 166 | 0.54 | 144 |  | As reported; FRP rupture versus steel yield must be retained | [5 empty] | Simply supported | Two equal full-width line loads; four-point bending | Shear compression with FRP shearing-off | Ef and rho retained from Table3-3. Table5-1 reports different measured bar moduli; do not use for model validation before reconciliation. Published Vexp rounded separately, not exactly Pu/2. | Primary thesis table transcription; cross-table inconsistencies flagged | Table3-3 p70, Table4-1 p83, Table5-4 p133 | https://www.researchgate.net/publication/260165629_BEHAVIOUR_OF_SHEAR_CRITICAL_FRP_REINFORCED_CONCRETE_ONE-WAY_SLABS
R002-CV-74 | R002 | CV-74 | Laboratory specimen | ABS2014 | CFRP |  | 4000 | 1000 | 200 |  | 3500 | 850 |  | 52 | Compression-test basis not extracted; no cube-cylinder conversion |  |  | 150 | 0.63 | 144 |  | As reported; FRP rupture versus steel yield must be retained | [5 empty] | Simply supported | Two equal full-width line loads; four-point bending | Shear compression | Ef and rho retained from Table3-3. Table5-1 reports different measured bar moduli; do not use for model validation before reconciliation. Published Vexp rounded separately, not exactly Pu/2. | Primary thesis table transcription; cross-table inconsistencies flagged | Table3-3 p70, Table4-1 p83, Table5-4 p133 | https://www.researchgate.net/publication/260165629_BEHAVIOUR_OF_SHEAR_CRITICAL_FRP_REINFORCED_CONCRETE_ONE-WAY_SLABS
R002-CV-84 | R002 | CV-84 | Laboratory specimen | ABS2014 | CFRP |  | 4000 | 1000 | 200 |  | 3500 | 850 |  | 44.8 | Compression-test basis not extracted; no cube-cylinder conversion |  |  | 140 | 0.72 | 144 |  | As reported; FRP rupture versus steel yield must be retained | [5 empty] | Simply supported | Two equal full-width line loads; four-point bending | Shear | Ef and rho retained from Table3-3. Table5-1 reports different measured bar moduli; do not use for model validation before reconciliation. Published Vexp rounded separately, not exactly Pu/2. | Primary thesis table transcription; cross-table inconsistencies flagged | Table3-3 p70, Table4-1 p83, Table5-4 p133 | https://www.researchgate.net/publication/260165629_BEHAVIOUR_OF_SHEAR_CRITICAL_FRP_REINFORCED_CONCRETE_ONE-WAY_SLABS
R002-CV-65 | R002 | CV-65 | Laboratory specimen | ABS2014 | CFRP |  | 4000 | 1000 | 200 |  | 3500 | 850 |  | 45.6 | Compression-test basis not extracted; no cube-cylinder conversion |  |  | 166 | 0.84 | 140 |  | As reported; FRP rupture versus steel yield must be retained | [5 empty] | Simply supported | Two equal full-width line loads; four-point bending | Shear | Ef and rho retained from Table3-3. Table5-1 reports different measured bar moduli; do not use for model validation before reconciliation. Published Vexp rounded separately, not exactly Pu/2. | Primary thesis table transcription; cross-table inconsistencies flagged | Table3-3 p70, Table4-1 p83, Table5-4 p133 | https://www.researchgate.net/publication/260165629_BEHAVIOUR_OF_SHEAR_CRITICAL_FRP_REINFORCED_CONCRETE_ONE-WAY_SLABS
R002-CV-75 | R002 | CV-75 | Laboratory specimen | ABS2014 | CFRP |  | 4000 | 1000 | 200 |  | 3500 | 850 |  | 48.6 | Compression-test basis not extracted; no cube-cylinder conversion |  |  | 150 | 0.98 | 140 |  | As reported; FRP rupture versus steel yield must be retained | [5 empty] | Simply supported | Two equal full-width line loads; four-point bending | Shear | Ef and rho retained from Table3-3. Table5-1 reports different measured bar moduli; do not use for model validation before reconciliation. Published Vexp rounded separately, not exactly Pu/2. | Primary thesis table transcription; cross-table inconsistencies flagged | Table3-3 p70, Table4-1 p83, Table5-4 p133 | https://www.researchgate.net/publication/260165629_BEHAVIOUR_OF_SHEAR_CRITICAL_FRP_REINFORCED_CONCRETE_ONE-WAY_SLABS
R002-CV-85 | R002 | CV-85 | Laboratory specimen | ABS2014 | CFRP |  | 4000 | 1000 | 200 |  | 3500 | 850 |  | 41.3 | Compression-test basis not extracted; no cube-cylinder conversion |  |  | 140 | 1.11 | 140 |  | As reported; FRP rupture versus steel yield must be retained | [5 empty] | Simply supported | Two equal full-width line loads; four-point bending | Shear compression with FRP shearing-off | Ef and rho retained from Table3-3. Table5-1 reports different measured bar moduli; do not use for model validation before reconciliation. Published Vexp rounded separately, not exactly Pu/2. | Primary thesis table transcription; cross-table inconsistencies flagged | Table3-3 p70, Table4-1 p83, Table5-4 p133 | https://www.researchgate.net/publication/260165629_BEHAVIOUR_OF_SHEAR_CRITICAL_FRP_REINFORCED_CONCRETE_ONE-WAY_SLABS
R002-CV-74a | R002 | CV-74a | Laboratory specimen | ABS2014 | CFRP |  | 4000 | 1000 | 200 |  | 3500 | 850 |  | 76.2 | Compression-test basis not extracted; no cube-cylinder conversion |  |  | 150 | 0.63 | 144 |  | As reported; FRP rupture versus steel yield must be retained | [5 empty] | Simply supported | Two equal full-width line loads; four-point bending | Shear compression with FRP shearing-off | Ef and rho retained from Table3-3. Table5-1 reports different measured bar moduli; do not use for model validation before reconciliation. Published Vexp rounded separately, not exactly Pu/2. fc=76.2MPa Table3-3;76.0MPa Table4-1. | Primary thesis table transcription; cross-table inconsistencies flagged | Table3-3 p70, Table4-1 p83, Table5-4 p133 | https://www.researchgate.net/publication/260165629_BEHAVIOUR_OF_SHEAR_CRITICAL_FRP_REINFORCED_CONCRETE_ONE-WAY_SLABS
R002-CV-74b | R002 | CV-74b | Laboratory specimen | ABS2014 | CFRP |  | 4000 | 1000 | 200 |  | 3500 | 850 |  | 86.2 | Compression-test basis not extracted; no cube-cylinder conversion |  |  | 150 | 0.63 | 144 |  | As reported; FRP rupture versus steel yield must be retained | [5 empty] | Simply supported | Two equal full-width line loads; four-point bending | Shear compression with FRP shearing-off | Ef and rho retained from Table3-3. Table5-1 reports different measured bar moduli; do not use for model validation before reconciliation. Published Vexp rounded separately, not exactly Pu/2. | Primary thesis table transcription; cross-table inconsistencies flagged | Table3-3 p70, Table4-1 p83, Table5-4 p133 | https://www.researchgate.net/publication/260165629_BEHAVIOUR_OF_SHEAR_CRITICAL_FRP_REINFORCED_CONCRETE_ONE-WAY_SLABS
R002-S-56 | R002 | S-56 | Laboratory specimen | ABS2014 | Steel |  | 4000 | 1000 | 200 |  | 3500 | 850 |  | 47.9 | Compression-test basis not extracted; no cube-cylinder conversion |  |  | 200 | 1 | 200 |  | As reported; FRP rupture versus steel yield must be retained | [5 empty] | Simply supported | Two equal full-width line loads; four-point bending | Flexural compression | Ef and rho retained from Table3-3. Table5-1 reports different measured bar moduli; do not use for model validation before reconciliation. Published Vexp rounded separately, not exactly Pu/2. | Primary thesis table transcription; cross-table inconsistencies flagged | Table3-3 p70, Table4-1 p83, Table5-4 p133 | https://www.researchgate.net/publication/260165629_BEHAVIOUR_OF_SHEAR_CRITICAL_FRP_REINFORCED_CONCRETE_ONE-WAY_SLABS
R060-S-150-T | R060 | S-150-T | Laboratory specimen | MIC1998 | Steel |  | 3500 | 1000 | 150 |  | 3000 |  |  |  | Compression-test basis not extracted; no cube-cylinder conversion |  | 15M |  | 0.962 | 177 | 435 | Measured average tensile strength; steel value is yield strength. | 38 |  |  |  |  | Simply supported | Four-point bending; full-width line supports | Yielding then concrete crushing | Table4 crack widths are averaged FIRST CRACK widths, not maximum widths at a defined service load. Program-wide concrete strength range must not be assigned to each slab. Table3 asterisks identify load/deflection AT YIELD; ultimate omitted. Measured average tensile strength; steel value is yield strength. | Primary fulltext table transcription | Tables1–2 p355; Tables3–4 p358 | https://www.academia.edu/68347252/Flexural_Behavior_of_One_Way_Concrete_Slabs_Reinforced_by_Fiber_Reinforced_Plastic_Reinforcements
R060-I-150-A | R060 | I-150-A | Laboratory specimen | MIC1998 | GFRP |  | 3500 | 1000 | 150 |  | 3000 |  |  |  | Compression-test basis not extracted; no cube-cylinder conversion | 12.7 |  |  | 0.487 | 41.3 | 692 | Measured average tensile strength; steel value is yield strength. | 38 |  |  |  |  | Simply supported | Four-point bending; full-width line supports | FRP rupture | Table4 crack widths are averaged FIRST CRACK widths, not maximum widths at a defined service load. Program-wide concrete strength range must not be assigned to each slab. Measured average tensile strength; steel value is yield strength. | Primary fulltext table transcription | Tables1–2 p355; Tables3–4 p358 | https://www.academia.edu/68347252/Flexural_Behavior_of_One_Way_Concrete_Slabs_Reinforced_by_Fiber_Reinforced_Plastic_Reinforcements
R060-I-150-B | R060 | I-150-B | Laboratory specimen | MIC1998 | GFRP |  | 3500 | 1000 | 150 |  | 3000 |  |  |  | Compression-test basis not extracted; no cube-cylinder conversion | 15.9 |  |  | 0.764 | 41.3 | 692 | Measured average tensile strength; steel value is yield strength. | 38 |  |  |  |  | Simply supported | Four-point bending; full-width line supports | FRP rupture | Table4 crack widths are averaged FIRST CRACK widths, not maximum widths at a defined service load. Program-wide concrete strength range must not be assigned to each slab. Measured average tensile strength; steel value is yield strength. | Primary fulltext OCR table: restore printed decimal in8004 to80.4kN; paired18.03kip provides consistency check. | Tables1–2 p355; Tables3–4 p358 | https://www.academia.edu/68347252/Flexural_Behavior_of_One_Way_Concrete_Slabs_Reinforced_by_Fiber_Reinforced_Plastic_Reinforcements
R060-I-150-C | R060 | I-150-C | Laboratory specimen | MIC1998 | GFRP |  | 3500 | 1000 | 150 |  | 3000 |  |  |  | Compression-test basis not extracted; no cube-cylinder conversion | 15.9 |  |  | 0.955 | 41.3 | 692 | Measured average tensile strength; steel value is yield strength. | 38 |  |  |  |  | Simply supported | Four-point bending; full-width line supports | Shear of GFRP at major crack | Table4 crack widths are averaged FIRST CRACK widths, not maximum widths at a defined service load. Program-wide concrete strength range must not be assigned to each slab. Measured average tensile strength; steel value is yield strength. | Primary fulltext table transcription | Tables1–2 p355; Tables3–4 p358 | https://www.academia.edu/68347252/Flexural_Behavior_of_One_Way_Concrete_Slabs_Reinforced_by_Fiber_Reinforced_Plastic_Reinforcements
R060-S-200-T | R060 | S-200-T | Laboratory specimen | MIC1998 | Steel |  | 3500 | 1000 | 200 |  | 3000 |  |  |  | Compression-test basis not extracted; no cube-cylinder conversion |  | 10M |  | 0.39 | 177 | 435 | Measured average tensile strength; steel value is yield strength. | 38 |  |  |  |  | Simply supported | Four-point bending; full-width line supports | Yielding then concrete crushing | Table4 crack widths are averaged FIRST CRACK widths, not maximum widths at a defined service load. Program-wide concrete strength range must not be assigned to each slab. Table3 asterisks identify load/deflection AT YIELD; ultimate omitted. Measured average tensile strength; steel value is yield strength. | Primary fulltext table transcription | Tables1–2 p355; Tables3–4 p358 | https://www.academia.edu/68347252/Flexural_Behavior_of_One_Way_Concrete_Slabs_Reinforced_by_Fiber_Reinforced_Plastic_Reinforcements
R060-I-200-A | R060 | I-200-A | Laboratory specimen | MIC1998 | GFRP |  | 3500 | 1000 | 200 |  | 3000 |  |  |  | Compression-test basis not extracted; no cube-cylinder conversion | 9.5 |  |  | 0.23 | 41.3 | 692 | Measured average tensile strength; steel value is yield strength. | 38 |  |  |  |  | Simply supported | Four-point bending; full-width line supports | FRP rupture | Table4 crack widths are averaged FIRST CRACK widths, not maximum widths at a defined service load. Program-wide concrete strength range must not be assigned to each slab. Measured average tensile strength; steel value is yield strength. | Primary fulltext table transcription | Tables1–2 p355; Tables3–4 p358 | https://www.academia.edu/68347252/Flexural_Behavior_of_One_Way_Concrete_Slabs_Reinforced_by_Fiber_Reinforced_Plastic_Reinforcements
R060-I-200-C | R060 | I-200-C | Laboratory specimen | MIC1998 | GFRP |  | 3500 | 1000 | 200 |  | 3000 |  |  |  | Compression-test basis not extracted; no cube-cylinder conversion | 15.9 |  |  | 0.774 | 41.3 | 692 | Measured average tensile strength; steel value is yield strength. | 38 |  |  |  |  | Simply supported | Four-point bending; full-width line supports | Shear of GFRP at major crack | Table4 crack widths are averaged FIRST CRACK widths, not maximum widths at a defined service load. Program-wide concrete strength range must not be assigned to each slab. Measured average tensile strength; steel value is yield strength. | Primary fulltext table transcription | Tables1–2 p355; Tables3–4 p358 | https://www.academia.edu/68347252/Flexural_Behavior_of_One_Way_Concrete_Slabs_Reinforced_by_Fiber_Reinforced_Plastic_Reinforcements
R060-LL-200-C | R060 | LL-200-C | Laboratory specimen | MIC1998 | CFRP |  | 3500 | 1000 | 200 |  | 3000 |  |  |  | Compression-test basis not extracted; no cube-cylinder conversion | 8 |  |  | 0.303 | 147 | 2250 | Measured average tensile strength; steel value is yield strength. | 38 |  |  |  |  | Simply supported | Four-point bending; full-width line supports | Bond slip | Table4 crack widths are averaged FIRST CRACK widths, not maximum widths at a defined service load. Program-wide concrete strength range must not be assigned to each slab. Measured average tensile strength; steel value is yield strength. | Primary fulltext table transcription | Tables1–2 p355; Tables3–4 p358 | https://www.academia.edu/68347252/Flexural_Behavior_of_One_Way_Concrete_Slabs_Reinforced_by_Fiber_Reinforced_Plastic_Reinforcements
R074-Test_Panel_1 | R074 | Test Panel 1 | field panel | ThompsonBridge_Field | BFRP | SCC |  |  | 160 |  | 1400 |  |  | 50.2 | 100-mm cube; Table 3 | 12 |  |  | 0.6 | 54 | 920 | BFRP rupture at 0.2 kN/s |  |  |  |  | 300 | Integral skew bridge; W-beam support and continuity; restraint stiffness not quantified | Central static circular loading contact, diameter 300 mm | No ultimate failure observed; proof loading stopped at 400 kN | Table2 and Section3.2 give mean cube strength50.5MPa, while Table3 uses50.2MPa for each panel; table-specific50.2 retained. No conversion to cylinder strength. Bar properties are shared material means. Individual effective depth/spacing/cover not verified. | Primary full text; direct table extraction | Table 3, printed p.6; geometry Section3.1 printed p.4; bar properties Table2 printed p.4 and Section3.2 p.5; contact Section3.3 p.5 | https://pureadmin.qub.ac.uk/ws/portalfiles/portal/559489876/1-s2.0-S2214509524001943-main.pdf
R074-Test_Panel_2 | R074 | Test Panel 2 | field panel | ThompsonBridge_Field | BFRP | SCC |  |  | 160 |  | 1600 |  |  | 50.2 | 100-mm cube; Table 3 | 12 |  |  | 0.6 | 54 | 920 | BFRP rupture at 0.2 kN/s |  |  |  |  | 300 | Integral skew bridge; W-beam support and continuity; restraint stiffness not quantified | Central static circular loading contact, diameter 300 mm | No ultimate failure observed; proof loading stopped at 400 kN | Table2 and Section3.2 give mean cube strength50.5MPa, while Table3 uses50.2MPa for each panel; table-specific50.2 retained. No conversion to cylinder strength. Bar properties are shared material means. Individual effective depth/spacing/cover not verified. | Primary full text; direct table extraction | Table 3, printed p.6; geometry Section3.1 printed p.4; bar properties Table2 printed p.4 and Section3.2 p.5; contact Section3.3 p.5 | https://pureadmin.qub.ac.uk/ws/portalfiles/portal/559489876/1-s2.0-S2214509524001943-main.pdf
R074-Test_Panel_3 | R074 | Test Panel 3 | field panel | ThompsonBridge_Field | BFRP | SCC |  |  | 160 |  | 1600 |  |  | 50.2 | 100-mm cube; Table 3 | 12 |  |  | 0.6 | 54 | 920 | BFRP rupture at 0.2 kN/s |  |  |  |  | 300 | Integral skew bridge; W-beam support and continuity; restraint stiffness not quantified | Central static circular loading contact, diameter 300 mm | No ultimate failure observed; proof loading stopped at 400 kN | Table2 and Section3.2 give mean cube strength50.5MPa, while Table3 uses50.2MPa for each panel; table-specific50.2 retained. No conversion to cylinder strength. Bar properties are shared material means. Individual effective depth/spacing/cover not verified. | Primary full text; direct table extraction | Table 3, printed p.6; geometry Section3.1 printed p.4; bar properties Table2 printed p.4 and Section3.2 p.5; contact Section3.3 p.5 | https://pureadmin.qub.ac.uk/ws/portalfiles/portal/559489876/1-s2.0-S2214509524001943-main.pdf
R074-Test_Panel_4 | R074 | Test Panel 4 | field panel | ThompsonBridge_Field | BFRP | SCC |  |  | 160 |  | 1400 |  |  | 50.2 | 100-mm cube; Table 3 | 12 |  |  | 0.6 | 54 | 920 | BFRP rupture at 0.2 kN/s |  |  |  |  | 300 | Integral skew bridge; W-beam support and continuity; restraint stiffness not quantified | Central static circular loading contact, diameter 300 mm | No ultimate failure observed; proof loading stopped at 400 kN | Table2 and Section3.2 give mean cube strength50.5MPa, while Table3 uses50.2MPa for each panel; table-specific50.2 retained. No conversion to cylinder strength. Bar properties are shared material means. Individual effective depth/spacing/cover not verified. | Primary full text; direct table extraction | Table 3, printed p.6; geometry Section3.1 printed p.4; bar properties Table2 printed p.4 and Section3.2 p.5; contact Section3.3 p.5 | https://pureadmin.qub.ac.uk/ws/portalfiles/portal/559489876/1-s2.0-S2214509524001943-main.pdf
R074-Test_Panel_5 | R074 | Test Panel 5 | field panel | ThompsonBridge_Field | Steel | SCC |  |  | 160 |  | 1400 |  |  | 50.2 | 100-mm cube; Table 3 | 12 |  |  | 0.7 | 210 | 520 | steel yield |  |  |  |  | 300 | Integral skew bridge; W-beam support and continuity; restraint stiffness not quantified | Central static circular loading contact, diameter 300 mm | No ultimate failure observed; proof loading stopped at 400 kN | Table2 and Section3.2 give mean cube strength50.5MPa, while Table3 uses50.2MPa for each panel; table-specific50.2 retained. No conversion to cylinder strength. Bar properties are shared material means. Individual effective depth/spacing/cover not verified. | Primary full text; direct table extraction | Table 3, printed p.6; geometry Section3.1 printed p.4; bar properties Table2 printed p.4 and Section3.2 p.5; contact Section3.3 p.5 | https://pureadmin.qub.ac.uk/ws/portalfiles/portal/559489876/1-s2.0-S2214509524001943-main.pdf
R074-Test_Panel_6 | R074 | Test Panel 6 | field panel | ThompsonBridge_Field | Steel | SCC |  |  | 160 |  | 1600 |  |  | 50.2 | 100-mm cube; Table 3 | 12 |  |  | 0.7 | 210 | 520 | steel yield |  |  |  |  | 300 | Integral skew bridge; W-beam support and continuity; restraint stiffness not quantified | Central static circular loading contact, diameter 300 mm | No ultimate failure observed; proof loading stopped at 400 kN | Table2 and Section3.2 give mean cube strength50.5MPa, while Table3 uses50.2MPa for each panel; table-specific50.2 retained. No conversion to cylinder strength. Bar properties are shared material means. Individual effective depth/spacing/cover not verified. | Primary full text; direct table extraction | Table 3, printed p.6; geometry Section3.1 printed p.4; bar properties Table2 printed p.4 and Section3.2 p.5; contact Section3.3 p.5 | https://pureadmin.qub.ac.uk/ws/portalfiles/portal/559489876/1-s2.0-S2214509524001943-main.pdf
R048-R-load_section | R048 | R-load section | test zone (not independent slab) | Queen's full-scale bridge deck, shared with P-load section | GFRP |  | 15240 | 3890 | [6 empty] | Compression-test basis not extracted; no cube-cylinder conversion | [6 empty] | As reported; FRP rupture versus steel yield must be retained | [6 empty] | Rolling load | No fatigue failure reported in accessible abstract; stopped cycle count, not Nf | Pmin/Pmax sequence; individual reinforcement properties; raw stiffness/deflection values | Primary source extraction | Abstract, original 04024023 paper | https://www.researchgate.net/publication/381744449_Rolling_Load_versus_Pulsating_Load_Fatigue_Behavior_of_a_Full-Scale_Bridge_Deck_Reinforced_with_GFRP_Bars
R048-P-load_section | R048 | P-load section | test zone (not independent slab) | Queen's full-scale bridge deck, shared with R-load section | GFRP |  | 15240 | 3890 | [6 empty] | Compression-test basis not extracted; no cube-cylinder conversion | [6 empty] | As reported; FRP rupture versus steel yield must be retained | [6 empty] | Fixed-point pulsating load | No fatigue failure reported in accessible abstract; stopped cycle count, not Nf |  | Primary source extraction | Abstract, original 04024023 paper | https://www.researchgate.net/publication/381744449_Rolling_Load_versus_Pulsating_Load_Fatigue_Behavior_of_a_Full-Scale_Bridge_Deck_Reinforced_with_GFRP_Bars
R022-Morristown_Bridge | R022 | Morristown Bridge | field bridge | Benmokrane2006 | GFRP | Normal-weight high-performance concrete (source wording) |  |  | 230 |  |  |  |  | 27 | 28-day strength; test basis not extracted | 18.72 |  |  |  | 40 | 597 | As reported; FRP rupture versus steel yield must be retained | 38 | 64 |  |  |  |  | Two calibrated three-axle trucks; 4 single-truck paths plus one paired path; 7 stations, 35 readings/gauge; ambient traffic dynamic response |  | Field load below design service load. Source Table2 reinforcement ratios differ from direct Af/(sd) with listed cover; retained as source-reported, not silently recomputed. No ultimate load or fatigue life measured. No cracks observed at test after approximately 13 months in service | Primary source extraction | Table1 p.218; Table2 p.219; field loading pp.219-220; response pp.220-222 and conclusions p.225 | https://doi.org/10.1061/(ASCE)1084-0702(2006)11:2(217)
R041-Cookshire-Eaton_Section_G | R041 | Cookshire-Eaton Section G | GFRP field bridge span | Cookshire-Eaton Bridge, shared with Section S | GFRP |  |  |  | 200 |  |  |  |  | 37 | 28-day strength; test basis not extracted | [6 empty] | As reported; FRP rupture versus steel yield must be retained | 38 | 60 | [6 empty] | Bottom reinforcement transcription on author full text is internally inconsistent; omit unverified spacing/direction. Below-design-load proof test. 15.9mm: Af198mm2, E44GPa, fu727±14MPa; 18.7mm: Af275mm2, E42GPa, fu650±30MPa No visible cracks at inspection following field test | Primary source extraction | Table1 p.471; geometry pp.471-472; response pp.473-475 | https://www.researchgate.net/publication/228666609_Field_Investigation_on_the_First_Bridge_Deck_Slab_Reinforced_with_Glass_FRP_Bars_Constructed_in_Canada
R041-Cookshire-Eaton_Section_S | R041 | Cookshire-Eaton Section S | steel field bridge span | Cookshire-Eaton Bridge, shared with Section G | galvanized steel |  |  |  | 200 |  |  |  |  | 37 | 28-day strength; test basis not extracted | 15.9 |  |  |  | 200 | 453 | Steel yield strength | [9 empty] | Primary source extraction | Table1 p.471; Fig8 p.474 | https://www.researchgate.net/publication/228666609_Field_Investigation_on_the_First_Bridge_Deck_Slab_Reinforced_with_Glass_FRP_Bars_Constructed_in_Canada

## Extended Properties
Direction-specific reinforcement and field parameters
Additional source parameters remain typed and retain their physical meaning.
Unit ID | Reference ID | Property | Reported value | Unit | Qualification | Source locator | Source URL
R012-SG1a | R012 | Source series | SG1 |  | Concrete strength is CUBE strength; do not treat as cylinder fc. Nominal reinforcement ratio reported per series; actual cover differs. No numerical raw ultimate load or deflection extracted from curves. | Tables1,3,4; manuscript pp.14–15; Fig2 p.17 | https://eprints.whiterose.ac.uk/id/eprint/85515/1/Deflection%20behaviour%20of%20FRP%20reinforced%20concrete%20beams%20and%20slabs-%20An%20experimental%20investigation.pdf
R012-SG1a | R012 | Splitting tensile strength | 3.9 | MPa | Concrete strength is CUBE strength; do not treat as cylinder fc. Nominal reinforcement ratio reported per series; actual cover differs. No numerical raw ultimate load or deflection extracted from curves. | Tables1,3,4; manuscript pp.14–15; Fig2 p.17 | https://eprints.whiterose.ac.uk/id/eprint/85515/1/Deflection%20behaviour%20of%20FRP%20reinforced%20concrete%20beams%20and%20slabs-%20An%20experimental%20investigation.pdf
R012-SG1a | R012 | Main reinforcement count | 5 | bars | Concrete strength is CUBE strength; do not treat as cylinder fc. Nominal reinforcement ratio reported per series; actual cover differs. No numerical raw ultimate load or deflection extracted from curves. | Tables1,3,4; manuscript pp.14–15; Fig2 p.17 | https://eprints.whiterose.ac.uk/id/eprint/85515/1/Deflection%20behaviour%20of%20FRP%20reinforced%20concrete%20beams%20and%20slabs-%20An%20experimental%20investigation.pdf
R012-SG1b | R012 | Source series | SG1 |  | Concrete strength is CUBE strength; do not treat as cylinder fc. Nominal reinforcement ratio reported per series; actual cover differs. No numerical raw ultimate load or deflection extracted from curves. | Tables1,3,4; manuscript pp.14–15; Fig2 p.17 | https://eprints.whiterose.ac.uk/id/eprint/85515/1/Deflection%20behaviour%20of%20FRP%20reinforced%20concrete%20beams%20and%20slabs-%20An%20experimental%20investigation.pdf
R012-SG1b | R012 | Splitting tensile strength | 3.9 | MPa | Concrete strength is CUBE strength; do not treat as cylinder fc. Nominal reinforcement ratio reported per series; actual cover differs. No numerical raw ultimate load or deflection extracted from curves. | Tables1,3,4; manuscript pp.14–15; Fig2 p.17 | https://eprints.whiterose.ac.uk/id/eprint/85515/1/Deflection%20behaviour%20of%20FRP%20reinforced%20concrete%20beams%20and%20slabs-%20An%20experimental%20investigation.pdf
R012-SG1b | R012 | Main reinforcement count | 5 | bars | Concrete strength is CUBE strength; do not treat as cylinder fc. Nominal reinforcement ratio reported per series; actual cover differs. No numerical raw ultimate load or deflection extracted from curves. | Tables1,3,4; manuscript pp.14–15; Fig2 p.17 | https://eprints.whiterose.ac.uk/id/eprint/85515/1/Deflection%20behaviour%20of%20FRP%20reinforced%20concrete%20beams%20and%20slabs-%20An%20experimental%20investigation.pdf
R012-SG2a | R012 | Source series | SG2 |  | Concrete strength is CUBE strength; do not treat as cylinder fc. Nominal reinforcement ratio reported per series; actual cover differs. No numerical raw ultimate load or deflection extracted from curves. | Tables1,3,4; manuscript pp.14–15; Fig2 p.17 | https://eprints.whiterose.ac.uk/id/eprint/85515/1/Deflection%20behaviour%20of%20FRP%20reinforced%20concrete%20beams%20and%20slabs-%20An%20experimental%20investigation.pdf
R012-SG2a | R012 | Splitting tensile strength | 3.4 | MPa | Concrete strength is CUBE strength; do not treat as cylinder fc. Nominal reinforcement ratio reported per series; actual cover differs. No numerical raw ultimate load or deflection extracted from curves. | Tables1,3,4; manuscript pp.14–15; Fig2 p.17 | https://eprints.whiterose.ac.uk/id/eprint/85515/1/Deflection%20behaviour%20of%20FRP%20reinforced%20concrete%20beams%20and%20slabs-%20An%20experimental%20investigation.pdf
R012-SG2a | R012 | Main reinforcement count | 5 | bars | Concrete strength is CUBE strength; do not treat as cylinder fc. Nominal reinforcement ratio reported per series; actual cover differs. No numerical raw ultimate load or deflection extracted from curves. | Tables1,3,4; manuscript pp.14–15; Fig2 p.17 | https://eprints.whiterose.ac.uk/id/eprint/85515/1/Deflection%20behaviour%20of%20FRP%20reinforced%20concrete%20beams%20and%20slabs-%20An%20experimental%20investigation.pdf
R012-SG2b | R012 | Source series | SG2 |  | Concrete strength is CUBE strength; do not treat as cylinder fc. Nominal reinforcement ratio reported per series; actual cover differs. No numerical raw ultimate load or deflection extracted from curves. | Tables1,3,4; manuscript pp.14–15; Fig2 p.17 | https://eprints.whiterose.ac.uk/id/eprint/85515/1/Deflection%20behaviour%20of%20FRP%20reinforced%20concrete%20beams%20and%20slabs-%20An%20experimental%20investigation.pdf
R012-SG2b | R012 | Splitting tensile strength | 3.4 | MPa | Concrete strength is CUBE strength; do not treat as cylinder fc. Nominal reinforcement ratio reported per series; actual cover differs. No numerical raw ultimate load or deflection extracted from curves. | Tables1,3,4; manuscript pp.14–15; Fig2 p.17 | https://eprints.whiterose.ac.uk/id/eprint/85515/1/Deflection%20behaviour%20of%20FRP%20reinforced%20concrete%20beams%20and%20slabs-%20An%20experimental%20investigation.pdf
R012-SG2b | R012 | Main reinforcement count | 5 | bars | Concrete strength is CUBE strength; do not treat as cylinder fc. Nominal reinforcement ratio reported per series; actual cover differs. No numerical raw ultimate load or deflection extracted from curves. | Tables1,3,4; manuscript pp.14–15; Fig2 p.17 | https://eprints.whiterose.ac.uk/id/eprint/85515/1/Deflection%20behaviour%20of%20FRP%20reinforced%20concrete%20beams%20and%20slabs-%20An%20experimental%20investigation.pdf
R012-SG3a | R012 | Source series | SG3 |  | Concrete strength is CUBE strength; do not treat as cylinder fc. Nominal reinforcement ratio reported per series; actual cover differs. No numerical raw ultimate load or deflection extracted from curves. | Tables1,3,4; manuscript pp.14–15; Fig2 p.17 | https://eprints.whiterose.ac.uk/id/eprint/85515/1/Deflection%20behaviour%20of%20FRP%20reinforced%20concrete%20beams%20and%20slabs-%20An%20experimental%20investigation.pdf
R012-SG3a | R012 | Splitting tensile strength | 3.8 | MPa | Concrete strength is CUBE strength; do not treat as cylinder fc. Nominal reinforcement ratio reported per series; actual cover differs. No numerical raw ultimate load or deflection extracted from curves. | Tables1,3,4; manuscript pp.14–15; Fig2 p.17 | https://eprints.whiterose.ac.uk/id/eprint/85515/1/Deflection%20behaviour%20of%20FRP%20reinforced%20concrete%20beams%20and%20slabs-%20An%20experimental%20investigation.pdf
R012-SG3a | R012 | Main reinforcement count | 5 | bars | Concrete strength is CUBE strength; do not treat as cylinder fc. Nominal reinforcement ratio reported per series; actual cover differs. No numerical raw ultimate load or deflection extracted from curves. | Tables1,3,4; manuscript pp.14–15; Fig2 p.17 | https://eprints.whiterose.ac.uk/id/eprint/85515/1/Deflection%20behaviour%20of%20FRP%20reinforced%20concrete%20beams%20and%20slabs-%20An%20experimental%20investigation.pdf
R012-SG3b | R012 | Source series | SG3 |  | Concrete strength is CUBE strength; do not treat as cylinder fc. Nominal reinforcement ratio reported per series; actual cover differs. No numerical raw ultimate load or deflection extracted from curves. | Tables1,3,4; manuscript pp.14–15; Fig2 p.17 | https://eprints.whiterose.ac.uk/id/eprint/85515/1/Deflection%20behaviour%20of%20FRP%20reinforced%20concrete%20beams%20and%20slabs-%20An%20experimental%20investigation.pdf
R012-SG3b | R012 | Splitting tensile strength | 3.8 | MPa | Concrete strength is CUBE strength; do not treat as cylinder fc. Nominal reinforcement ratio reported per series; actual cover differs. No numerical raw ultimate load or deflection extracted from curves. | Tables1,3,4; manuscript pp.14–15; Fig2 p.17 | https://eprints.whiterose.ac.uk/id/eprint/85515/1/Deflection%20behaviour%20of%20FRP%20reinforced%20concrete%20beams%20and%20slabs-%20An%20experimental%20investigation.pdf
R012-SG3b | R012 | Main reinforcement count | 5 | bars | Concrete strength is CUBE strength; do not treat as cylinder fc. Nominal reinforcement ratio reported per series; actual cover differs. No numerical raw ultimate load or deflection extracted from curves. | Tables1,3,4; manuscript pp.14–15; Fig2 p.17 | https://eprints.whiterose.ac.uk/id/eprint/85515/1/Deflection%20behaviour%20of%20FRP%20reinforced%20concrete%20beams%20and%20slabs-%20An%20experimental%20investigation.pdf
R012-SC1a | R012 | Source series | SC1 |  | Concrete strength is CUBE strength; do not treat as cylinder fc. Nominal reinforcement ratio reported per series; actual cover differs. No numerical raw ultimate load or deflection extracted from curves. | Tables1,3,4; manuscript pp.14–15; Fig2 p.17 | https://eprints.whiterose.ac.uk/id/eprint/85515/1/Deflection%20behaviour%20of%20FRP%20reinforced%20concrete%20beams%20and%20slabs-%20An%20experimental%20investigation.pdf
R012-SC1a | R012 | Splitting tensile strength | 3.9 | MPa | Concrete strength is CUBE strength; do not treat as cylinder fc. Nominal reinforcement ratio reported per series; actual cover differs. No numerical raw ultimate load or deflection extracted from curves. | Tables1,3,4; manuscript pp.14–15; Fig2 p.17 | https://eprints.whiterose.ac.uk/id/eprint/85515/1/Deflection%20behaviour%20of%20FRP%20reinforced%20concrete%20beams%20and%20slabs-%20An%20experimental%20investigation.pdf
R012-SC1a | R012 | Main reinforcement count | 4 | bars | Concrete strength is CUBE strength; do not treat as cylinder fc. Nominal reinforcement ratio reported per series; actual cover differs. No numerical raw ultimate load or deflection extracted from curves. | Tables1,3,4; manuscript pp.14–15; Fig2 p.17 | https://eprints.whiterose.ac.uk/id/eprint/85515/1/Deflection%20behaviour%20of%20FRP%20reinforced%20concrete%20beams%20and%20slabs-%20An%20experimental%20investigation.pdf
R012-SC1b | R012 | Source series | SC1 |  | Concrete strength is CUBE strength; do not treat as cylinder fc. Nominal reinforcement ratio reported per series; actual cover differs. No numerical raw ultimate load or deflection extracted from curves. | Tables1,3,4; manuscript pp.14–15; Fig2 p.17 | https://eprints.whiterose.ac.uk/id/eprint/85515/1/Deflection%20behaviour%20of%20FRP%20reinforced%20concrete%20beams%20and%20slabs-%20An%20experimental%20investigation.pdf
R012-SC1b | R012 | Splitting tensile strength | 3.9 | MPa | Concrete strength is CUBE strength; do not treat as cylinder fc. Nominal reinforcement ratio reported per series; actual cover differs. No numerical raw ultimate load or deflection extracted from curves. | Tables1,3,4; manuscript pp.14–15; Fig2 p.17 | https://eprints.whiterose.ac.uk/id/eprint/85515/1/Deflection%20behaviour%20of%20FRP%20reinforced%20concrete%20beams%20and%20slabs-%20An%20experimental%20investigation.pdf
R012-SC1b | R012 | Main reinforcement count | 4 | bars | Concrete strength is CUBE strength; do not treat as cylinder fc. Nominal reinforcement ratio reported per series; actual cover differs. No numerical raw ultimate load or deflection extracted from curves. | Tables1,3,4; manuscript pp.14–15; Fig2 p.17 | https://eprints.whiterose.ac.uk/id/eprint/85515/1/Deflection%20behaviour%20of%20FRP%20reinforced%20concrete%20beams%20and%20slabs-%20An%20experimental%20investigation.pdf
R012-SC2a | R012 | Source series | SC2 |  | Concrete strength is CUBE strength; do not treat as cylinder fc. Nominal reinforcement ratio reported per series; actual cover differs. No numerical raw ultimate load or deflection extracted from curves. | Tables1,3,4; manuscript pp.14–15; Fig2 p.17 | https://eprints.whiterose.ac.uk/id/eprint/85515/1/Deflection%20behaviour%20of%20FRP%20reinforced%20concrete%20beams%20and%20slabs-%20An%20experimental%20investigation.pdf
R012-SC2a | R012 | Splitting tensile strength | 3.4 | MPa | Concrete strength is CUBE strength; do not treat as cylinder fc. Nominal reinforcement ratio reported per series; actual cover differs. No numerical raw ultimate load or deflection extracted from curves. | Tables1,3,4; manuscript pp.14–15; Fig2 p.17 | https://eprints.whiterose.ac.uk/id/eprint/85515/1/Deflection%20behaviour%20of%20FRP%20reinforced%20concrete%20beams%20and%20slabs-%20An%20experimental%20investigation.pdf
R012-SC2a | R012 | Main reinforcement count | 4 | bars | Concrete strength is CUBE strength; do not treat as cylinder fc. Nominal reinforcement ratio reported per series; actual cover differs. No numerical raw ultimate load or deflection extracted from curves. | Tables1,3,4; manuscript pp.14–15; Fig2 p.17 | https://eprints.whiterose.ac.uk/id/eprint/85515/1/Deflection%20behaviour%20of%20FRP%20reinforced%20concrete%20beams%20and%20slabs-%20An%20experimental%20investigation.pdf
R012-SC2b | R012 | Source series | SC2 |  | Concrete strength is CUBE strength; do not treat as cylinder fc. Nominal reinforcement ratio reported per series; actual cover differs. No numerical raw ultimate load or deflection extracted from curves. | Tables1,3,4; manuscript pp.14–15; Fig2 p.17 | https://eprints.whiterose.ac.uk/id/eprint/85515/1/Deflection%20behaviour%20of%20FRP%20reinforced%20concrete%20beams%20and%20slabs-%20An%20experimental%20investigation.pdf
R012-SC2b | R012 | Splitting tensile strength | 3.4 | MPa | Concrete strength is CUBE strength; do not treat as cylinder fc. Nominal reinforcement ratio reported per series; actual cover differs. No numerical raw ultimate load or deflection extracted from curves. | Tables1,3,4; manuscript pp.14–15; Fig2 p.17 | https://eprints.whiterose.ac.uk/id/eprint/85515/1/Deflection%20behaviour%20of%20FRP%20reinforced%20concrete%20beams%20and%20slabs-%20An%20experimental%20investigation.pdf
R012-SC2b | R012 | Main reinforcement count | 4 | bars | Concrete strength is CUBE strength; do not treat as cylinder fc. Nominal reinforcement ratio reported per series; actual cover differs. No numerical raw ultimate load or deflection extracted from curves. | Tables1,3,4; manuscript pp.14–15; Fig2 p.17 | https://eprints.whiterose.ac.uk/id/eprint/85515/1/Deflection%20behaviour%20of%20FRP%20reinforced%20concrete%20beams%20and%20slabs-%20An%20experimental%20investigation.pdf
R012-SC3a | R012 | Source series | SC3 |  | Concrete strength is CUBE strength; do not treat as cylinder fc. Nominal reinforcement ratio reported per series; actual cover differs. No numerical raw ultimate load or deflection extracted from curves. | Tables1,3,4; manuscript pp.14–15; Fig2 p.17 | https://eprints.whiterose.ac.uk/id/eprint/85515/1/Deflection%20behaviour%20of%20FRP%20reinforced%20concrete%20beams%20and%20slabs-%20An%20experimental%20investigation.pdf
R012-SC3a | R012 | Splitting tensile strength | 3.8 | MPa | Concrete strength is CUBE strength; do not treat as cylinder fc. Nominal reinforcement ratio reported per series; actual cover differs. No numerical raw ultimate load or deflection extracted from curves. | Tables1,3,4; manuscript pp.14–15; Fig2 p.17 | https://eprints.whiterose.ac.uk/id/eprint/85515/1/Deflection%20behaviour%20of%20FRP%20reinforced%20concrete%20beams%20and%20slabs-%20An%20experimental%20investigation.pdf
R012-SC3a | R012 | Main reinforcement count | 4 | bars | Concrete strength is CUBE strength; do not treat as cylinder fc. Nominal reinforcement ratio reported per series; actual cover differs. No numerical raw ultimate load or deflection extracted from curves. | Tables1,3,4; manuscript pp.14–15; Fig2 p.17 | https://eprints.whiterose.ac.uk/id/eprint/85515/1/Deflection%20behaviour%20of%20FRP%20reinforced%20concrete%20beams%20and%20slabs-%20An%20experimental%20investigation.pdf
R012-SC3b | R012 | Source series | SC3 |  | Concrete strength is CUBE strength; do not treat as cylinder fc. Nominal reinforcement ratio reported per series; actual cover differs. No numerical raw ultimate load or deflection extracted from curves. | Tables1,3,4; manuscript pp.14–15; Fig2 p.17 | https://eprints.whiterose.ac.uk/id/eprint/85515/1/Deflection%20behaviour%20of%20FRP%20reinforced%20concrete%20beams%20and%20slabs-%20An%20experimental%20investigation.pdf
R012-SC3b | R012 | Splitting tensile strength | 3.8 | MPa | Concrete strength is CUBE strength; do not treat as cylinder fc. Nominal reinforcement ratio reported per series; actual cover differs. No numerical raw ultimate load or deflection extracted from curves. | Tables1,3,4; manuscript pp.14–15; Fig2 p.17 | https://eprints.whiterose.ac.uk/id/eprint/85515/1/Deflection%20behaviour%20of%20FRP%20reinforced%20concrete%20beams%20and%20slabs-%20An%20experimental%20investigation.pdf
R012-SC3b | R012 | Main reinforcement count | 4 | bars | Concrete strength is CUBE strength; do not treat as cylinder fc. Nominal reinforcement ratio reported per series; actual cover differs. No numerical raw ultimate load or deflection extracted from curves. | Tables1,3,4; manuscript pp.14–15; Fig2 p.17 | https://eprints.whiterose.ac.uk/id/eprint/85515/1/Deflection%20behaviour%20of%20FRP%20reinforced%20concrete%20beams%20and%20slabs-%20An%20experimental%20investigation.pdf
R012-SSa | R012 | Source series | SS |  | Concrete strength is CUBE strength; do not treat as cylinder fc. Nominal reinforcement ratio reported per series; actual cover differs. No numerical raw ultimate load or deflection extracted from curves. | Tables1,3,4; manuscript pp.14–15; Fig2 p.17 | https://eprints.whiterose.ac.uk/id/eprint/85515/1/Deflection%20behaviour%20of%20FRP%20reinforced%20concrete%20beams%20and%20slabs-%20An%20experimental%20investigation.pdf
R012-SSa | R012 | Splitting tensile strength | 3.6 | MPa | Concrete strength is CUBE strength; do not treat as cylinder fc. Nominal reinforcement ratio reported per series; actual cover differs. No numerical raw ultimate load or deflection extracted from curves. | Tables1,3,4; manuscript pp.14–15; Fig2 p.17 | https://eprints.whiterose.ac.uk/id/eprint/85515/1/Deflection%20behaviour%20of%20FRP%20reinforced%20concrete%20beams%20and%20slabs-%20An%20experimental%20investigation.pdf
R012-SSa | R012 | Main reinforcement count | 4 | bars | Concrete strength is CUBE strength; do not treat as cylinder fc. Nominal reinforcement ratio reported per series; actual cover differs. No numerical raw ultimate load or deflection extracted from curves. | Tables1,3,4; manuscript pp.14–15; Fig2 p.17 | https://eprints.whiterose.ac.uk/id/eprint/85515/1/Deflection%20behaviour%20of%20FRP%20reinforced%20concrete%20beams%20and%20slabs-%20An%20experimental%20investigation.pdf
R012-SSb | R012 | Source series | SS |  | Concrete strength is CUBE strength; do not treat as cylinder fc. Nominal reinforcement ratio reported per series; actual cover differs. No numerical raw ultimate load or deflection extracted from curves. | Tables1,3,4; manuscript pp.14–15; Fig2 p.17 | https://eprints.whiterose.ac.uk/id/eprint/85515/1/Deflection%20behaviour%20of%20FRP%20reinforced%20concrete%20beams%20and%20slabs-%20An%20experimental%20investigation.pdf
R012-SSb | R012 | Splitting tensile strength | 3.6 | MPa | Concrete strength is CUBE strength; do not treat as cylinder fc. Nominal reinforcement ratio reported per series; actual cover differs. No numerical raw ultimate load or deflection extracted from curves. | Tables1,3,4; manuscript pp.14–15; Fig2 p.17 | https://eprints.whiterose.ac.uk/id/eprint/85515/1/Deflection%20behaviour%20of%20FRP%20reinforced%20concrete%20beams%20and%20slabs-%20An%20experimental%20investigation.pdf
R012-SSb | R012 | Main reinforcement count | 4 | bars | Concrete strength is CUBE strength; do not treat as cylinder fc. Nominal reinforcement ratio reported per series; actual cover differs. No numerical raw ultimate load or deflection extracted from curves. | Tables1,3,4; manuscript pp.14–15; Fig2 p.17 | https://eprints.whiterose.ac.uk/id/eprint/85515/1/Deflection%20behaviour%20of%20FRP%20reinforced%20concrete%20beams%20and%20slabs-%20An%20experimental%20investigation.pdf
R002-GA-56 | R002 | Main reinforcement total area | 1420 | mm² | Ef and rho retained from Table3-3. Table5-1 reports different measured bar moduli; do not use for model validation before reconciliation. Published Vexp rounded separately, not exactly Pu/2. | Table3-3 p70, Table4-1 p83, Table5-4 p133 | https://www.researchgate.net/publication/260165629_BEHAVIOUR_OF_SHEAR_CRITICAL_FRP_REINFORCED_CONCRETE_ONE-WAY_SLABS
R002-GV-46 | R002 | Main reinforcement total area | 1136 | mm² | Ef and rho retained from Table3-3. Table5-1 reports different measured bar moduli; do not use for model validation before reconciliation. Published Vexp rounded separately, not exactly Pu/2. | Table3-3 p70, Table4-1 p83, Table5-4 p133 | https://www.researchgate.net/publication/260165629_BEHAVIOUR_OF_SHEAR_CRITICAL_FRP_REINFORCED_CONCRETE_ONE-WAY_SLABS
R002-GV-56 | R002 | Main reinforcement total area | 1420 | mm² | Ef and rho retained from Table3-3. Table5-1 reports different measured bar moduli; do not use for model validation before reconciliation. Published Vexp rounded separately, not exactly Pu/2. Ultimate response not transcribed; missing rather than estimated. | Table3-3 p70, Table4-1 p83, Table5-4 p133 | https://www.researchgate.net/publication/260165629_BEHAVIOUR_OF_SHEAR_CRITICAL_FRP_REINFORCED_CONCRETE_ONE-WAY_SLABS
R002-GV-66 | R002 | Main reinforcement total area | 1704 | mm² | Ef and rho retained from Table3-3. Table5-1 reports different measured bar moduli; do not use for model validation before reconciliation. Published Vexp rounded separately, not exactly Pu/2. Ultimate response not transcribed; missing rather than estimated. | Table3-3 p70, Table4-1 p83, Table5-4 p133 | https://www.researchgate.net/publication/260165629_BEHAVIOUR_OF_SHEAR_CRITICAL_FRP_REINFORCED_CONCRETE_ONE-WAY_SLABS
R002-GV-76 | R002 | Main reinforcement total area | 1988 | mm² | Ef and rho retained from Table3-3. Table5-1 reports different measured bar moduli; do not use for model validation before reconciliation. Published Vexp rounded separately, not exactly Pu/2. Ultimate response not transcribed; missing rather than estimated. | Table3-3 p70, Table4-1 p83, Table5-4 p133 | https://www.researchgate.net/publication/260165629_BEHAVIOUR_OF_SHEAR_CRITICAL_FRP_REINFORCED_CONCRETE_ONE-WAY_SLABS
R002-GV-58 | R002 | Main reinforcement total area | 2550 | mm² | Ef and rho retained from Table3-3. Table5-1 reports different measured bar moduli; do not use for model validation before reconciliation. Published Vexp rounded separately, not exactly Pu/2. | Table3-3 p70, Table4-1 p83, Table5-4 p133 | https://www.researchgate.net/publication/260165629_BEHAVIOUR_OF_SHEAR_CRITICAL_FRP_REINFORCED_CONCRETE_ONE-WAY_SLABS
R002-GH-56 | R002 | Main reinforcement total area | 1420 | mm² | Ef and rho retained from Table3-3. Table5-1 reports different measured bar moduli; do not use for model validation before reconciliation. Published Vexp rounded separately, not exactly Pu/2. | Table3-3 p70, Table4-1 p83, Table5-4 p133 | https://www.researchgate.net/publication/260165629_BEHAVIOUR_OF_SHEAR_CRITICAL_FRP_REINFORCED_CONCRETE_ONE-WAY_SLABS
R002-GH-66 | R002 | Main reinforcement total area | 1704 | mm² | Ef and rho retained from Table3-3. Table5-1 reports different measured bar moduli; do not use for model validation before reconciliation. Published Vexp rounded separately, not exactly Pu/2. | Table3-3 p70, Table4-1 p83, Table5-4 p133 | https://www.researchgate.net/publication/260165629_BEHAVIOUR_OF_SHEAR_CRITICAL_FRP_REINFORCED_CONCRETE_ONE-WAY_SLABS
R002-GH-66B | R002 | Main reinforcement total area | 3408 | mm² | Ef and rho retained from Table3-3. Table5-1 reports different measured bar moduli; do not use for model validation before reconciliation. Published Vexp rounded separately, not exactly Pu/2. Bundled longitudinal bars. | Table3-3 p70, Table4-1 p83, Table5-4 p133 | https://www.researchgate.net/publication/260165629_BEHAVIOUR_OF_SHEAR_CRITICAL_FRP_REINFORCED_CONCRETE_ONE-WAY_SLABS
R002-GH-78 | R002 | Main reinforcement total area | 3570 | mm² | Ef and rho retained from Table3-3. Table5-1 reports different measured bar moduli; do not use for model validation before reconciliation. Published Vexp rounded separately, not exactly Pu/2. | Table3-3 p70, Table4-1 p83, Table5-4 p133 | https://www.researchgate.net/publication/260165629_BEHAVIOUR_OF_SHEAR_CRITICAL_FRP_REINFORCED_CONCRETE_ONE-WAY_SLABS
R002-GH-56a | R002 | Main reinforcement total area | 1420 | mm² | Ef and rho retained from Table3-3. Table5-1 reports different measured bar moduli; do not use for model validation before reconciliation. Published Vexp rounded separately, not exactly Pu/2. | Table3-3 p70, Table4-1 p83, Table5-4 p133 | https://www.researchgate.net/publication/260165629_BEHAVIOUR_OF_SHEAR_CRITICAL_FRP_REINFORCED_CONCRETE_ONE-WAY_SLABS
R002-GH-56b | R002 | Main reinforcement total area | 1420 | mm² | Ef and rho retained from Table3-3. Table5-1 reports different measured bar moduli; do not use for model validation before reconciliation. Published Vexp rounded separately, not exactly Pu/2. | Table3-3 p70, Table4-1 p83, Table5-4 p133 | https://www.researchgate.net/publication/260165629_BEHAVIOUR_OF_SHEAR_CRITICAL_FRP_REINFORCED_CONCRETE_ONE-WAY_SLABS
R002-CV-54 | R002 | Main reinforcement total area | 645 | mm² | Ef and rho retained from Table3-3. Table5-1 reports different measured bar moduli; do not use for model validation before reconciliation. Published Vexp rounded separately, not exactly Pu/2. | Table3-3 p70, Table4-1 p83, Table5-4 p133 | https://www.researchgate.net/publication/260165629_BEHAVIOUR_OF_SHEAR_CRITICAL_FRP_REINFORCED_CONCRETE_ONE-WAY_SLABS
R002-CV-64 | R002 | Main reinforcement total area | 774 | mm² | Ef and rho retained from Table3-3. Table5-1 reports different measured bar moduli; do not use for model validation before reconciliation. Published Vexp rounded separately, not exactly Pu/2. | Table3-3 p70, Table4-1 p83, Table5-4 p133 | https://www.researchgate.net/publication/260165629_BEHAVIOUR_OF_SHEAR_CRITICAL_FRP_REINFORCED_CONCRETE_ONE-WAY_SLABS
R002-CV-74 | R002 | Main reinforcement total area | 903 | mm² | Ef and rho retained from Table3-3. Table5-1 reports different measured bar moduli; do not use for model validation before reconciliation. Published Vexp rounded separately, not exactly Pu/2. | Table3-3 p70, Table4-1 p83, Table5-4 p133 | https://www.researchgate.net/publication/260165629_BEHAVIOUR_OF_SHEAR_CRITICAL_FRP_REINFORCED_CONCRETE_ONE-WAY_SLABS
R002-CV-84 | R002 | Main reinforcement total area | 1032 | mm² | Ef and rho retained from Table3-3. Table5-1 reports different measured bar moduli; do not use for model validation before reconciliation. Published Vexp rounded separately, not exactly Pu/2. | Table3-3 p70, Table4-1 p83, Table5-4 p133 | https://www.researchgate.net/publication/260165629_BEHAVIOUR_OF_SHEAR_CRITICAL_FRP_REINFORCED_CONCRETE_ONE-WAY_SLABS
R002-CV-65 | R002 | Main reinforcement total area | 1194 | mm² | Ef and rho retained from Table3-3. Table5-1 reports different measured bar moduli; do not use for model validation before reconciliation. Published Vexp rounded separately, not exactly Pu/2. | Table3-3 p70, Table4-1 p83, Table5-4 p133 | https://www.researchgate.net/publication/260165629_BEHAVIOUR_OF_SHEAR_CRITICAL_FRP_REINFORCED_CONCRETE_ONE-WAY_SLABS
R002-CV-75 | R002 | Main reinforcement total area | 1393 | mm² | Ef and rho retained from Table3-3. Table5-1 reports different measured bar moduli; do not use for model validation before reconciliation. Published Vexp rounded separately, not exactly Pu/2. | Table3-3 p70, Table4-1 p83, Table5-4 p133 | https://www.researchgate.net/publication/260165629_BEHAVIOUR_OF_SHEAR_CRITICAL_FRP_REINFORCED_CONCRETE_ONE-WAY_SLABS
R002-CV-85 | R002 | Main reinforcement total area | 1592 | mm² | Ef and rho retained from Table3-3. Table5-1 reports different measured bar moduli; do not use for model validation before reconciliation. Published Vexp rounded separately, not exactly Pu/2. | Table3-3 p70, Table4-1 p83, Table5-4 p133 | https://www.researchgate.net/publication/260165629_BEHAVIOUR_OF_SHEAR_CRITICAL_FRP_REINFORCED_CONCRETE_ONE-WAY_SLABS
R002-CV-74a | R002 | Main reinforcement total area | 903 | mm² | Ef and rho retained from Table3-3. Table5-1 reports different measured bar moduli; do not use for model validation before reconciliation. Published Vexp rounded separately, not exactly Pu/2. fc=76.2MPa Table3-3;76.0MPa Table4-1. | Table3-3 p70, Table4-1 p83, Table5-4 p133 | https://www.researchgate.net/publication/260165629_BEHAVIOUR_OF_SHEAR_CRITICAL_FRP_REINFORCED_CONCRETE_ONE-WAY_SLABS
R002-CV-74b | R002 | Main reinforcement total area | 903 | mm² | Ef and rho retained from Table3-3. Table5-1 reports different measured bar moduli; do not use for model validation before reconciliation. Published Vexp rounded separately, not exactly Pu/2. | Table3-3 p70, Table4-1 p83, Table5-4 p133 | https://www.researchgate.net/publication/260165629_BEHAVIOUR_OF_SHEAR_CRITICAL_FRP_REINFORCED_CONCRETE_ONE-WAY_SLABS
R002-S-56 | R002 | Main reinforcement total area | 1500 | mm² | Ef and rho retained from Table3-3. Table5-1 reports different measured bar moduli; do not use for model validation before reconciliation. Published Vexp rounded separately, not exactly Pu/2. | Table3-3 p70, Table4-1 p83, Table5-4 p133 | https://www.researchgate.net/publication/260165629_BEHAVIOUR_OF_SHEAR_CRITICAL_FRP_REINFORCED_CONCRETE_ONE-WAY_SLABS
R060-S-150-T | R060 | Main reinforcement count | 5 | bars |  | Tables1–2 p355; Tables3–4 p358 | https://www.academia.edu/68347252/Flexural_Behavior_of_One_Way_Concrete_Slabs_Reinforced_by_Fiber_Reinforced_Plastic_Reinforcements
R060-I-150-A | R060 | Main reinforcement count | 4 | bars |  | Tables1–2 p355; Tables3–4 p358 | https://www.academia.edu/68347252/Flexural_Behavior_of_One_Way_Concrete_Slabs_Reinforced_by_Fiber_Reinforced_Plastic_Reinforcements
R060-I-150-B | R060 | Main reinforcement count | 4 | bars |  | Tables1–2 p355; Tables3–4 p358 | https://www.academia.edu/68347252/Flexural_Behavior_of_One_Way_Concrete_Slabs_Reinforced_by_Fiber_Reinforced_Plastic_Reinforcements
R060-I-150-C | R060 | Main reinforcement count | 5 | bars |  | Tables1–2 p355; Tables3–4 p358 | https://www.academia.edu/68347252/Flexural_Behavior_of_One_Way_Concrete_Slabs_Reinforced_by_Fiber_Reinforced_Plastic_Reinforcements
R060-S-200-T | R060 | Main reinforcement count | 6 | bars |  | Tables1–2 p355; Tables3–4 p358 | https://www.academia.edu/68347252/Flexural_Behavior_of_One_Way_Concrete_Slabs_Reinforced_by_Fiber_Reinforced_Plastic_Reinforcements
R060-I-200-A | R060 | Main reinforcement count | 5 | bars |  | Tables1–2 p355; Tables3–4 p358 | https://www.academia.edu/68347252/Flexural_Behavior_of_One_Way_Concrete_Slabs_Reinforced_by_Fiber_Reinforced_Plastic_Reinforcements
R060-I-200-C | R060 | Main reinforcement count | 6 | bars |  | Tables1–2 p355; Tables3–4 p358 | https://www.academia.edu/68347252/Flexural_Behavior_of_One_Way_Concrete_Slabs_Reinforced_by_Fiber_Reinforced_Plastic_Reinforcements
R060-LL-200-C | R060 | Main reinforcement count | 6 | bars |  | Tables1–2 p355; Tables3–4 p358 | https://www.academia.edu/68347252/Flexural_Behavior_of_One_Way_Concrete_Slabs_Reinforced_by_Fiber_Reinforced_Plastic_Reinforcements
R048-R-load_section | R048 | Girder spacing | 3050 | mm | Pmin/Pmax sequence; individual reinforcement properties; raw stiffness/deflection values | Abstract, original 04024023 paper | https://www.researchgate.net/publication/381744449_Rolling_Load_versus_Pulsating_Load_Fatigue_Behavior_of_a_Full-Scale_Bridge_Deck_Reinforced_with_GFRP_Bars
R048-R-load_section | R048 | Test-zone length | 3810 | mm | Pmin/Pmax sequence; individual reinforcement properties; raw stiffness/deflection values | Abstract, original 04024023 paper | https://www.researchgate.net/publication/381744449_Rolling_Load_versus_Pulsating_Load_Fatigue_Behavior_of_a_Full-Scale_Bridge_Deck_Reinforced_with_GFRP_Bars
R048-P-load_section | R048 | Girder spacing | 3050 | mm |  | Abstract, original 04024023 paper | https://www.researchgate.net/publication/381744449_Rolling_Load_versus_Pulsating_Load_Fatigue_Behavior_of_a_Full-Scale_Bridge_Deck_Reinforced_with_GFRP_Bars
R048-P-load_section | R048 | Test-zone length | 3810 | mm |  | Abstract, original 04024023 paper | https://www.researchgate.net/publication/381744449_Rolling_Load_versus_Pulsating_Load_Fatigue_Behavior_of_a_Full-Scale_Bridge_Deck_Reinforced_with_GFRP_Bars
R022-Morristown_Bridge | R022 | Bridge span | 43900 | mm | Field load below design service load. Source Table2 reinforcement ratios differ from direct Af/(sd) with listed cover; retained as source-reported, not silently recomputed. No ultimate load or fatigue life measured. | Table1 p.218; Table2 p.219; field loading pp.219-220; response pp.220-222 and conclusions p.225 | https://doi.org/10.1061/(ASCE)1084-0702(2006)11:2(217)
R022-Morristown_Bridge | R022 | Girder spacing | 2360 | mm | Field load below design service load. Source Table2 reinforcement ratios differ from direct Af/(sd) with listed cover; retained as source-reported, not silently recomputed. No ultimate load or fatigue life measured. | Table1 p.218; Table2 p.219; field loading pp.219-220; response pp.220-222 and conclusions p.225 | https://doi.org/10.1061/(ASCE)1084-0702(2006)11:2(217)
R022-Morristown_Bridge | R022 | Girder count | 5 | girders | Field load below design service load. Source Table2 reinforcement ratios differ from direct Af/(sd) with listed cover; retained as source-reported, not silently recomputed. No ultimate load or fatigue life measured. | Table1 p.218; Table2 p.219; field loading pp.219-220; response pp.220-222 and conclusions p.225 | https://doi.org/10.1061/(ASCE)1084-0702(2006)11:2(217)
R022-Morristown_Bridge | R022 | Deck overhang | 915 | mm | Field load below design service load. Source Table2 reinforcement ratios differ from direct Af/(sd) with listed cover; retained as source-reported, not silently recomputed. No ultimate load or fatigue life measured. | Table1 p.218; Table2 p.219; field loading pp.219-220; response pp.220-222 and conclusions p.225 | https://doi.org/10.1061/(ASCE)1084-0702(2006)11:2(217)
R022-Morristown_Bridge | R022 | Bar cross-sectional area | 275 | mm² | Field load below design service load. Source Table2 reinforcement ratios differ from direct Af/(sd) with listed cover; retained as source-reported, not silently recomputed. No ultimate load or fatigue life measured. | Table1 p.218; Table2 p.219; field loading pp.219-220; response pp.220-222 and conclusions p.225 | https://doi.org/10.1061/(ASCE)1084-0702(2006)11:2(217)
R022-Morristown_Bridge | R022 | Bar modulus standard deviation | 1 | GPa | Field load below design service load. Source Table2 reinforcement ratios differ from direct Af/(sd) with listed cover; retained as source-reported, not silently recomputed. No ultimate load or fatigue life measured. | Table1 p.218; Table2 p.219; field loading pp.219-220; response pp.220-222 and conclusions p.225 | https://doi.org/10.1061/(ASCE)1084-0702(2006)11:2(217)
R022-Morristown_Bridge | R022 | Bar tensile-strength standard deviation | 24 | MPa | Field load below design service load. Source Table2 reinforcement ratios differ from direct Af/(sd) with listed cover; retained as source-reported, not silently recomputed. No ultimate load or fatigue life measured. | Table1 p.218; Table2 p.219; field loading pp.219-220; response pp.220-222 and conclusions p.225 | https://doi.org/10.1061/(ASCE)1084-0702(2006)11:2(217)
R022-Morristown_Bridge | R022 | Bar ultimate strain | 1.49 | % | Field load below design service load. Source Table2 reinforcement ratios differ from direct Af/(sd) with listed cover; retained as source-reported, not silently recomputed. No ultimate load or fatigue life measured. | Table1 p.218; Table2 p.219; field loading pp.219-220; response pp.220-222 and conclusions p.225 | https://doi.org/10.1061/(ASCE)1084-0702(2006)11:2(217)
R022-Morristown_Bridge | R022 | Top transverse bar spacing | 100 | mm | Field load below design service load. Source Table2 reinforcement ratios differ from direct Af/(sd) with listed cover; retained as source-reported, not silently recomputed. No ultimate load or fatigue life measured. | Table1 p.218; Table2 p.219; field loading pp.219-220; response pp.220-222 and conclusions p.225 | https://doi.org/10.1061/(ASCE)1084-0702(2006)11:2(217)
R022-Morristown_Bridge | R022 | Bottom transverse bar spacing | 100 | mm | Field load below design service load. Source Table2 reinforcement ratios differ from direct Af/(sd) with listed cover; retained as source-reported, not silently recomputed. No ultimate load or fatigue life measured. | Table1 p.218; Table2 p.219; field loading pp.219-220; response pp.220-222 and conclusions p.225 | https://doi.org/10.1061/(ASCE)1084-0702(2006)11:2(217)
R022-Morristown_Bridge | R022 | Top longitudinal bar spacing | 150 | mm | Field load below design service load. Source Table2 reinforcement ratios differ from direct Af/(sd) with listed cover; retained as source-reported, not silently recomputed. No ultimate load or fatigue life measured. | Table1 p.218; Table2 p.219; field loading pp.219-220; response pp.220-222 and conclusions p.225 | https://doi.org/10.1061/(ASCE)1084-0702(2006)11:2(217)
R022-Morristown_Bridge | R022 | Bottom longitudinal bar spacing | 150 | mm | Field load below design service load. Source Table2 reinforcement ratios differ from direct Af/(sd) with listed cover; retained as source-reported, not silently recomputed. No ultimate load or fatigue life measured. | Table1 p.218; Table2 p.219; field loading pp.219-220; response pp.220-222 and conclusions p.225 | https://doi.org/10.1061/(ASCE)1084-0702(2006)11:2(217)
R022-Morristown_Bridge | R022 | Top transverse reinforcement ratio: source-reported | 1.95 | % | Field load below design service load. Source Table2 reinforcement ratios differ from direct Af/(sd) with listed cover; retained as source-reported, not silently recomputed. No ultimate load or fatigue life measured. | Table1 p.218; Table2 p.219; field loading pp.219-220; response pp.220-222 and conclusions p.225 | https://doi.org/10.1061/(ASCE)1084-0702(2006)11:2(217)
R022-Morristown_Bridge | R022 | Bottom transverse reinforcement ratio: source-reported | 1.65 | % | Field load below design service load. Source Table2 reinforcement ratios differ from direct Af/(sd) with listed cover; retained as source-reported, not silently recomputed. No ultimate load or fatigue life measured. | Table1 p.218; Table2 p.219; field loading pp.219-220; response pp.220-222 and conclusions p.225 | https://doi.org/10.1061/(ASCE)1084-0702(2006)11:2(217)
R022-Morristown_Bridge | R022 | Top longitudinal reinforcement ratio: source-reported | 1.3 | % | Field load below design service load. Source Table2 reinforcement ratios differ from direct Af/(sd) with listed cover; retained as source-reported, not silently recomputed. No ultimate load or fatigue life measured. | Table1 p.218; Table2 p.219; field loading pp.219-220; response pp.220-222 and conclusions p.225 | https://doi.org/10.1061/(ASCE)1084-0702(2006)11:2(217)
R022-Morristown_Bridge | R022 | Bottom longitudinal reinforcement ratio: source-reported | 1.1 | % | Field load below design service load. Source Table2 reinforcement ratios differ from direct Af/(sd) with listed cover; retained as source-reported, not silently recomputed. No ultimate load or fatigue life measured. | Table1 p.218; Table2 p.219; field loading pp.219-220; response pp.220-222 and conclusions p.225 | https://doi.org/10.1061/(ASCE)1084-0702(2006)11:2(217)
R022-Morristown_Bridge | R022 | Bar surface | sand coated |  | Field load below design service load. Source Table2 reinforcement ratios differ from direct Af/(sd) with listed cover; retained as source-reported, not silently recomputed. No ultimate load or fatigue life measured. | Table1 p.218; Table2 p.219; field loading pp.219-220; response pp.220-222 and conclusions p.225 | https://doi.org/10.1061/(ASCE)1084-0702(2006)11:2(217)
R022-Morristown_Bridge | R022 | Bar resin | vinyl ester |  | Field load below design service load. Source Table2 reinforcement ratios differ from direct Af/(sd) with listed cover; retained as source-reported, not silently recomputed. No ultimate load or fatigue life measured. | Table1 p.218; Table2 p.219; field loading pp.219-220; response pp.220-222 and conclusions p.225 | https://doi.org/10.1061/(ASCE)1084-0702(2006)11:2(217)
R022-Morristown_Bridge | R022 | Fibers | E-glass, 75% by volume |  | Field load below design service load. Source Table2 reinforcement ratios differ from direct Af/(sd) with listed cover; retained as source-reported, not silently recomputed. No ultimate load or fatigue life measured. | Table1 p.218; Table2 p.219; field loading pp.219-220; response pp.220-222 and conclusions p.225 | https://doi.org/10.1061/(ASCE)1084-0702(2006)11:2(217)
R022-Morristown_Bridge | R022 | Maximum field-test wheel load | 61.5 | kN | Field load below design service load. Source Table2 reinforcement ratios differ from direct Af/(sd) with listed cover; retained as source-reported, not silently recomputed. No ultimate load or fatigue life measured. | Table1 p.218; Table2 p.219; field loading pp.219-220; response pp.220-222 and conclusions p.225 | https://doi.org/10.1061/(ASCE)1084-0702(2006)11:2(217)
R022-Morristown_Bridge | R022 | Design service wheel load | 114.4 | kN | Field load below design service load. Source Table2 reinforcement ratios differ from direct Af/(sd) with listed cover; retained as source-reported, not silently recomputed. No ultimate load or fatigue life measured. | Table1 p.218; Table2 p.219; field loading pp.219-220; response pp.220-222 and conclusions p.225 | https://doi.org/10.1061/(ASCE)1084-0702(2006)11:2(217)
R022-Morristown_Bridge | R022 | Static test date | October2003 |  | Field load below design service load. Source Table2 reinforcement ratios differ from direct Af/(sd) with listed cover; retained as source-reported, not silently recomputed. No ultimate load or fatigue life measured. | Table1 p.218; Table2 p.219; field loading pp.219-220; response pp.220-222 and conclusions p.225 | https://doi.org/10.1061/(ASCE)1084-0702(2006)11:2(217)
R022-Morristown_Bridge | R022 | Opening date | September2002 |  | Field load below design service load. Source Table2 reinforcement ratios differ from direct Af/(sd) with listed cover; retained as source-reported, not silently recomputed. No ultimate load or fatigue life measured. | Table1 p.218; Table2 p.219; field loading pp.219-220; response pp.220-222 and conclusions p.225 | https://doi.org/10.1061/(ASCE)1084-0702(2006)11:2(217)
R041-Cookshire-Eaton_Section_G | R041 | Bridge span | 26040 | mm | Bottom reinforcement transcription on author full text is internally inconsistent; omit unverified spacing/direction. Below-design-load proof test. | Table1 p.471; geometry pp.471-472; response pp.473-475 | https://www.researchgate.net/publication/228666609_Field_Investigation_on_the_First_Bridge_Deck_Slab_Reinforced_with_Glass_FRP_Bars_Constructed_in_Canada
R041-Cookshire-Eaton_Section_G | R041 | Girder spacing | 2700 | mm | Bottom reinforcement transcription on author full text is internally inconsistent; omit unverified spacing/direction. Below-design-load proof test. | Table1 p.471; geometry pp.471-472; response pp.473-475 | https://www.researchgate.net/publication/228666609_Field_Investigation_on_the_First_Bridge_Deck_Slab_Reinforced_with_Glass_FRP_Bars_Constructed_in_Canada
R041-Cookshire-Eaton_Section_G | R041 | Maximum field-test wheel load | 53.65 | kN | Bottom reinforcement transcription on author full text is internally inconsistent; omit unverified spacing/direction. Below-design-load proof test. | Table1 p.471; geometry pp.471-472; response pp.473-475 | https://www.researchgate.net/publication/228666609_Field_Investigation_on_the_First_Bridge_Deck_Slab_Reinforced_with_Glass_FRP_Bars_Constructed_in_Canada
R041-Cookshire-Eaton_Section_G | R041 | Design service wheel load | 110.25 | kN | Bottom reinforcement transcription on author full text is internally inconsistent; omit unverified spacing/direction. Below-design-load proof test. | Table1 p.471; geometry pp.471-472; response pp.473-475 | https://www.researchgate.net/publication/228666609_Field_Investigation_on_the_First_Bridge_Deck_Slab_Reinforced_with_Glass_FRP_Bars_Constructed_in_Canada
R041-Cookshire-Eaton_Section_S | R041 | Bridge span | 26040 | mm |  | Table1 p.471; Fig8 p.474 | https://www.researchgate.net/publication/228666609_Field_Investigation_on_the_First_Bridge_Deck_Slab_Reinforced_with_Glass_FRP_Bars_Constructed_in_Canada
R041-Cookshire-Eaton_Section_S | R041 | Girder spacing | 2700 | mm |  | Table1 p.471; Fig8 p.474 | https://www.researchgate.net/publication/228666609_Field_Investigation_on_the_First_Bridge_Deck_Slab_Reinforced_with_Glass_FRP_Bars_Constructed_in_Canada
R041-Cookshire-Eaton_Section_S | R041 | Bar cross-sectional area | 200 | mm² |  | Table1 p.471; Fig8 p.474 | https://www.researchgate.net/publication/228666609_Field_Investigation_on_the_First_Bridge_Deck_Slab_Reinforced_with_Glass_FRP_Bars_Constructed_in_Canada

## Test Results
Measured responses and censored observations
One response per row. Multiple responses from the same experimental unit do not increase the specimen count.
Observation ID | Unit ID | Reference ID | Response measure | Applied load (kN) | Reported value | Unit | Observation class | Outcome / qualification | Source locator | Source URL
O0001 | R044-S1-S | R044 | First cracking load |  | 112 | kN | Measured | Punching shear | Tables 1–3 (PDF pp. 4, 5, 9) | https://doi.org/10.1061/(ASCE)BE.1943-5592.0000892
O0002 | R044-S1-S | R044 | Ultimate applied load |  | 739.6 | kN | Measured | Punching shear | Tables 1–3 (PDF pp. 4, 5, 9) | https://doi.org/10.1061/(ASCE)BE.1943-5592.0000892
O0003 | R044-S1-S | R044 | Deflection at service load | 110.25 | 0.69 | mm | Measured | Punching shear | Tables 1–3 (PDF pp. 4, 5, 9) | https://doi.org/10.1061/(ASCE)BE.1943-5592.0000892
O0004 | R044-S1-S | R044 | Deflection at factored reference load | 208.25 | 2.19 | mm | Measured | Punching shear | Tables 1–3 (PDF pp. 4, 5, 9) | https://doi.org/10.1061/(ASCE)BE.1943-5592.0000892
O0005 | R044-S1-S | R044 | Deflection at ultimate load | 739.6 | 14.68 | mm | Measured | Punching shear | Tables 1–3 (PDF pp. 4, 5, 9) | https://doi.org/10.1061/(ASCE)BE.1943-5592.0000892
O0006 | R044-S1-S | R044 | Maximum crack width at factored reference load | 208.25 | 0.09 | mm | Measured | Punching shear | Tables 1–3 (PDF pp. 4, 5, 9) | https://doi.org/10.1061/(ASCE)BE.1943-5592.0000892
O0007 | R044-S1-S | R044 | Maximum crack width at ultimate load | 739.6 | 1.16 | mm | Measured | Punching shear | Tables 1–3 (PDF pp. 4, 5, 9) | https://doi.org/10.1061/(ASCE)BE.1943-5592.0000892
O0008 | R044-S2-B | R044 | First cracking load |  | 105.3 | kN | Measured | Punching shear | Tables 1–3 (PDF pp. 4, 5, 9) | https://doi.org/10.1061/(ASCE)BE.1943-5592.0000892
O0009 | R044-S2-B | R044 | Ultimate applied load |  | 548.3 | kN | Measured | Punching shear | Tables 1–3 (PDF pp. 4, 5, 9) | https://doi.org/10.1061/(ASCE)BE.1943-5592.0000892
O0010 | R044-S2-B | R044 | Deflection at service load | 110.25 | 1.25 | mm | Measured | Punching shear | Tables 1–3 (PDF pp. 4, 5, 9) | https://doi.org/10.1061/(ASCE)BE.1943-5592.0000892
O0011 | R044-S2-B | R044 | Deflection at factored reference load | 208.25 | 4.14 | mm | Measured | Punching shear | Tables 1–3 (PDF pp. 4, 5, 9) | https://doi.org/10.1061/(ASCE)BE.1943-5592.0000892
O0012 | R044-S2-B | R044 | Deflection at ultimate load | 548.3 | 19.83 | mm | Measured | Punching shear | Tables 1–3 (PDF pp. 4, 5, 9) | https://doi.org/10.1061/(ASCE)BE.1943-5592.0000892
O0013 | R044-S2-B | R044 | Maximum crack width at service load | 110.25 | 0.1 | mm | Measured | Punching shear | Tables 1–3 (PDF pp. 4, 5, 9) | https://doi.org/10.1061/(ASCE)BE.1943-5592.0000892
O0014 | R044-S2-B | R044 | Maximum crack width at factored reference load | 208.25 | 0.42 | mm | Measured | Punching shear | Tables 1–3 (PDF pp. 4, 5, 9) | https://doi.org/10.1061/(ASCE)BE.1943-5592.0000892
O0015 | R044-S2-B | R044 | Maximum crack width at ultimate load | 548.3 | 1.82 | mm | Measured | Punching shear | Tables 1–3 (PDF pp. 4, 5, 9) | https://doi.org/10.1061/(ASCE)BE.1943-5592.0000892
O0016 | R044-S3-B | R044 | First cracking load |  | 134.8 | kN | Measured | Punching shear | Tables 1–3 (PDF pp. 4, 5, 9) | https://doi.org/10.1061/(ASCE)BE.1943-5592.0000892
O0017 | R044-S3-B | R044 | Ultimate applied load |  | 664.6 | kN | Measured | Punching shear | Tables 1–3 (PDF pp. 4, 5, 9) | https://doi.org/10.1061/(ASCE)BE.1943-5592.0000892
O0018 | R044-S3-B | R044 | Deflection at service load | 110.25 | 0.94 | mm | Measured | Punching shear | Tables 1–3 (PDF pp. 4, 5, 9) | https://doi.org/10.1061/(ASCE)BE.1943-5592.0000892
O0019 | R044-S3-B | R044 | Deflection at factored reference load | 208.25 | 3.34 | mm | Measured | Punching shear | Tables 1–3 (PDF pp. 4, 5, 9) | https://doi.org/10.1061/(ASCE)BE.1943-5592.0000892
O0020 | R044-S3-B | R044 | Deflection at ultimate load | 664.6 | 20.36 | mm | Measured | Punching shear | Tables 1–3 (PDF pp. 4, 5, 9) | https://doi.org/10.1061/(ASCE)BE.1943-5592.0000892
O0021 | R044-S3-B | R044 | Maximum crack width at factored reference load | 208.25 | 0.19 | mm | Measured | Punching shear | Tables 1–3 (PDF pp. 4, 5, 9) | https://doi.org/10.1061/(ASCE)BE.1943-5592.0000892
O0022 | R044-S3-B | R044 | Maximum crack width at ultimate load | 664.6 | 0.94 | mm | Measured | Punching shear | Tables 1–3 (PDF pp. 4, 5, 9) | https://doi.org/10.1061/(ASCE)BE.1943-5592.0000892
O0023 | R044-S4-B | R044 | First cracking load |  | 120.5 | kN | Measured | Punching shear | Tables 1–3 (PDF pp. 4, 5, 9) | https://doi.org/10.1061/(ASCE)BE.1943-5592.0000892
O0024 | R044-S4-B | R044 | Ultimate applied load |  | 565.9 | kN | Measured | Punching shear | Tables 1–3 (PDF pp. 4, 5, 9) | https://doi.org/10.1061/(ASCE)BE.1943-5592.0000892
O0025 | R044-S4-B | R044 | Deflection at service load | 110.25 | 1.08 | mm | Measured | Punching shear | Tables 1–3 (PDF pp. 4, 5, 9) | https://doi.org/10.1061/(ASCE)BE.1943-5592.0000892
O0026 | R044-S4-B | R044 | Deflection at factored reference load | 208.25 | 3.41 | mm | Measured | Punching shear | Tables 1–3 (PDF pp. 4, 5, 9) | https://doi.org/10.1061/(ASCE)BE.1943-5592.0000892
O0027 | R044-S4-B | R044 | Deflection at ultimate load | 565.9 | 21.37 | mm | Measured | Punching shear | Tables 1–3 (PDF pp. 4, 5, 9) | https://doi.org/10.1061/(ASCE)BE.1943-5592.0000892
O0028 | R044-S4-B | R044 | Maximum crack width at factored reference load | 208.25 | 0.29 | mm | Measured | Punching shear | Tables 1–3 (PDF pp. 4, 5, 9) | https://doi.org/10.1061/(ASCE)BE.1943-5592.0000892
O0029 | R044-S4-B | R044 | Maximum crack width at ultimate load | 565.9 | 1.26 | mm | Measured | Punching shear | Tables 1–3 (PDF pp. 4, 5, 9) | https://doi.org/10.1061/(ASCE)BE.1943-5592.0000892
O0030 | R044-S5-B | R044 | First cracking load |  | 108.6 | kN | Measured | Punching shear | Tables 1–3 (PDF pp. 4, 5, 9) | https://doi.org/10.1061/(ASCE)BE.1943-5592.0000892
O0031 | R044-S5-B | R044 | Ultimate applied load |  | 716.4 | kN | Measured | Punching shear | Tables 1–3 (PDF pp. 4, 5, 9) | https://doi.org/10.1061/(ASCE)BE.1943-5592.0000892
O0032 | R044-S5-B | R044 | Deflection at service load | 110.25 | 0.87 | mm | Measured | Punching shear | Tables 1–3 (PDF pp. 4, 5, 9) | https://doi.org/10.1061/(ASCE)BE.1943-5592.0000892
O0033 | R044-S5-B | R044 | Deflection at factored reference load | 208.25 | 2.53 | mm | Measured | Punching shear | Tables 1–3 (PDF pp. 4, 5, 9) | https://doi.org/10.1061/(ASCE)BE.1943-5592.0000892
O0034 | R044-S5-B | R044 | Deflection at ultimate load | 716.4 | 16.96 | mm | Measured | Punching shear | Tables 1–3 (PDF pp. 4, 5, 9) | https://doi.org/10.1061/(ASCE)BE.1943-5592.0000892
O0035 | R044-S5-B | R044 | Maximum crack width at service load | 110.25 | 0.1 | mm | Measured | Punching shear | Tables 1–3 (PDF pp. 4, 5, 9) | https://doi.org/10.1061/(ASCE)BE.1943-5592.0000892
O0036 | R044-S5-B | R044 | Maximum crack width at factored reference load | 208.25 | 0.19 | mm | Measured | Punching shear | Tables 1–3 (PDF pp. 4, 5, 9) | https://doi.org/10.1061/(ASCE)BE.1943-5592.0000892
O0037 | R044-S5-B | R044 | Maximum crack width at ultimate load | 716.4 | 1.16 | mm | Measured | Punching shear | Tables 1–3 (PDF pp. 4, 5, 9) | https://doi.org/10.1061/(ASCE)BE.1943-5592.0000892
O0038 | R044-S6-B | R044 | First cracking load |  | 73.1 | kN | Measured | Punching shear | Tables 1–3 (PDF pp. 4, 5, 9) | https://doi.org/10.1061/(ASCE)BE.1943-5592.0000892
O0039 | R044-S6-B | R044 | Ultimate applied load |  | 575.8 | kN | Measured | Punching shear | Tables 1–3 (PDF pp. 4, 5, 9) | https://doi.org/10.1061/(ASCE)BE.1943-5592.0000892
O0040 | R044-S6-B | R044 | Deflection at service load | 110.25 | 1.86 | mm | Measured | Punching shear | Tables 1–3 (PDF pp. 4, 5, 9) | https://doi.org/10.1061/(ASCE)BE.1943-5592.0000892
O0041 | R044-S6-B | R044 | Deflection at factored reference load | 208.25 | 5.58 | mm | Measured | Punching shear | Tables 1–3 (PDF pp. 4, 5, 9) | https://doi.org/10.1061/(ASCE)BE.1943-5592.0000892
O0042 | R044-S6-B | R044 | Deflection at ultimate load | 575.8 | 24.86 | mm | Measured | Punching shear | Tables 1–3 (PDF pp. 4, 5, 9) | https://doi.org/10.1061/(ASCE)BE.1943-5592.0000892
O0043 | R044-S6-B | R044 | Maximum crack width at service load | 110.25 | 0.35 | mm | Measured | Punching shear | Tables 1–3 (PDF pp. 4, 5, 9) | https://doi.org/10.1061/(ASCE)BE.1943-5592.0000892
O0044 | R044-S6-B | R044 | Maximum crack width at factored reference load | 208.25 | 0.52 | mm | Measured | Punching shear | Tables 1–3 (PDF pp. 4, 5, 9) | https://doi.org/10.1061/(ASCE)BE.1943-5592.0000892
O0045 | R044-S7-B | R044 | First cracking load |  | 121 | kN | Measured | Punching shear | Tables 1–3 (PDF pp. 4, 5, 9) | https://doi.org/10.1061/(ASCE)BE.1943-5592.0000892
O0046 | R044-S7-B | R044 | Ultimate applied load |  | 436.4 | kN | Measured | Punching shear | Tables 1–3 (PDF pp. 4, 5, 9) | https://doi.org/10.1061/(ASCE)BE.1943-5592.0000892
O0047 | R044-S7-B | R044 | Deflection at service load | 110.25 | 1.93 | mm | Measured | Punching shear | Tables 1–3 (PDF pp. 4, 5, 9) | https://doi.org/10.1061/(ASCE)BE.1943-5592.0000892
O0048 | R044-S7-B | R044 | Deflection at factored reference load | 208.25 | 11.56 | mm | Measured | Punching shear | Tables 1–3 (PDF pp. 4, 5, 9) | https://doi.org/10.1061/(ASCE)BE.1943-5592.0000892
O0049 | R044-S7-B | R044 | Deflection at ultimate load | 436.4 | 35.49 | mm | Measured | Punching shear | Tables 1–3 (PDF pp. 4, 5, 9) | https://doi.org/10.1061/(ASCE)BE.1943-5592.0000892
O0050 | R044-S7-B | R044 | Maximum crack width at factored reference load | 208.25 | 0.93 | mm | Measured | Punching shear | Tables 1–3 (PDF pp. 4, 5, 9) | https://doi.org/10.1061/(ASCE)BE.1943-5592.0000892
O0051 | R044-S7-B | R044 | Maximum crack width at ultimate load | 436.4 | 5.81 | mm | Measured | Punching shear | Tables 1–3 (PDF pp. 4, 5, 9) | https://doi.org/10.1061/(ASCE)BE.1943-5592.0000892
O0052 | R025-G-200-N | R025 | First cracking load |  | 115 | kN | Measured | Punching shear | Tables 1–3; journal pp. 3957–3959 | https://doi.org/10.1016/j.conbuildmat.2011.04.028
O0053 | R025-G-200-N | R025 | Ultimate applied load |  | 732 | kN | Measured | Punching shear | Tables 1–3; journal pp. 3957–3959 | https://doi.org/10.1016/j.conbuildmat.2011.04.028
O0054 | R025-G-200-N | R025 | Deflection at service load | 110.25 | 0.45 | mm | Measured | Punching shear | Tables 1–3; journal pp. 3957–3959 | https://doi.org/10.1016/j.conbuildmat.2011.04.028
O0055 | R025-G-200-N | R025 | Deflection at ultimate load | 732 | 22.9 | mm | Measured | Punching shear | Tables 1–3; journal pp. 3957–3959 | https://doi.org/10.1016/j.conbuildmat.2011.04.028
O0056 | R025-G-175-N | R025 | First cracking load |  | 113 | kN | Measured | Punching shear | Tables 1–3; journal pp. 3957–3959 | https://doi.org/10.1016/j.conbuildmat.2011.04.028
O0057 | R025-G-175-N | R025 | Ultimate applied load |  | 484 | kN | Measured | Punching shear | Tables 1–3; journal pp. 3957–3959 | https://doi.org/10.1016/j.conbuildmat.2011.04.028
O0058 | R025-G-175-N | R025 | Deflection at service load | 110.25 | 0.72 | mm | Measured | Punching shear | Tables 1–3; journal pp. 3957–3959 | https://doi.org/10.1016/j.conbuildmat.2011.04.028
O0059 | R025-G-175-N | R025 | Deflection at ultimate load | 484 | 17.9 | mm | Measured | Punching shear | Tables 1–3; journal pp. 3957–3959 | https://doi.org/10.1016/j.conbuildmat.2011.04.028
O0060 | R025-G-150-N | R025 | First cracking load |  | 107 | kN | Measured | Punching shear | Tables 1–3; journal pp. 3957–3959 | https://doi.org/10.1016/j.conbuildmat.2011.04.028
O0061 | R025-G-150-N | R025 | Ultimate applied load |  | 362 | kN | Measured | Punching shear | Tables 1–3; journal pp. 3957–3959 | https://doi.org/10.1016/j.conbuildmat.2011.04.028
O0062 | R025-G-150-N | R025 | Deflection at service load | 110.25 | 1.49 | mm | Measured | Punching shear | Tables 1–3; journal pp. 3957–3959 | https://doi.org/10.1016/j.conbuildmat.2011.04.028
O0063 | R025-G-150-N | R025 | Deflection at ultimate load | 362 | 17.1 | mm | Measured | Punching shear | Tables 1–3; journal pp. 3957–3959 | https://doi.org/10.1016/j.conbuildmat.2011.04.028
O0064 | R025-G-175-H | R025 | First cracking load |  | 130 | kN | Measured | Punching shear | Tables 1–3; journal pp. 3957–3959 | https://doi.org/10.1016/j.conbuildmat.2011.04.028
O0065 | R025-G-175-H | R025 | Ultimate applied load |  | 704 | kN | Measured | Punching shear | Tables 1–3; journal pp. 3957–3959 | https://doi.org/10.1016/j.conbuildmat.2011.04.028
O0066 | R025-G-175-H | R025 | Deflection at service load | 110.25 | 0.45 | mm | Measured | Punching shear | Tables 1–3; journal pp. 3957–3959 | https://doi.org/10.1016/j.conbuildmat.2011.04.028
O0067 | R025-G-175-H | R025 | Deflection at ultimate load | 704 | 21.7 | mm | Measured | Punching shear | Tables 1–3; journal pp. 3957–3959 | https://doi.org/10.1016/j.conbuildmat.2011.04.028
O0068 | R025-G-175-N-0.7 | R025 | First cracking load |  | 118 | kN | Measured | Punching shear | Tables 1–3; journal pp. 3957–3959 | https://doi.org/10.1016/j.conbuildmat.2011.04.028
O0069 | R025-G-175-N-0.7 | R025 | Ultimate applied load |  | 549 | kN | Measured | Punching shear | Tables 1–3; journal pp. 3957–3959 | https://doi.org/10.1016/j.conbuildmat.2011.04.028
O0070 | R025-G-175-N-0.7 | R025 | Deflection at service load | 110.25 | 0.48 | mm | Measured | Punching shear | Tables 1–3; journal pp. 3957–3959 | https://doi.org/10.1016/j.conbuildmat.2011.04.028
O0071 | R025-G-175-N-0.7 | R025 | Deflection at ultimate load | 549 | 20.4 | mm | Measured | Punching shear | Tables 1–3; journal pp. 3957–3959 | https://doi.org/10.1016/j.conbuildmat.2011.04.028
O0072 | R025-G-175-N-0.35 | R025 | First cracking load |  | 98 | kN | Measured | Punching shear | Tables 1–3; journal pp. 3957–3959 | https://doi.org/10.1016/j.conbuildmat.2011.04.028
O0073 | R025-G-175-N-0.35 | R025 | Ultimate applied load |  | 506 | kN | Measured | Punching shear | Tables 1–3; journal pp. 3957–3959 | https://doi.org/10.1016/j.conbuildmat.2011.04.028
O0074 | R025-G-175-N-0.35 | R025 | Deflection at service load | 110.25 | 1.04 | mm | Measured | Punching shear | Tables 1–3; journal pp. 3957–3959 | https://doi.org/10.1016/j.conbuildmat.2011.04.028
O0075 | R025-G-175-N-0.35 | R025 | Deflection at ultimate load | 506 | 26.4 | mm | Measured | Punching shear | Tables 1–3; journal pp. 3957–3959 | https://doi.org/10.1016/j.conbuildmat.2011.04.028
O0076 | R025-S-175-N | R025 | First cracking load |  | 121 | kN | Measured | Punching shear | Tables 1–3; journal pp. 3957–3959 | https://doi.org/10.1016/j.conbuildmat.2011.04.028
O0077 | R025-S-175-N | R025 | Ultimate applied load |  | 550 | kN | Measured | Punching shear | Tables 1–3; journal pp. 3957–3959 | https://doi.org/10.1016/j.conbuildmat.2011.04.028
O0078 | R025-S-175-N | R025 | Deflection at service load | 110.25 | 0.52 | mm | Measured | Punching shear | Tables 1–3; journal pp. 3957–3959 | https://doi.org/10.1016/j.conbuildmat.2011.04.028
O0079 | R025-S-175-N | R025 | Deflection at ultimate load | 550 | 23.8 | mm | Measured | Punching shear | Tables 1–3; journal pp. 3957–3959 | https://doi.org/10.1016/j.conbuildmat.2011.04.028
O0080 | R025-C-175-N | R025 | First cracking load |  | 103 | kN | Measured | Punching shear | Tables 1–3; journal pp. 3957–3959 | https://doi.org/10.1016/j.conbuildmat.2011.04.028
O0081 | R025-C-175-N | R025 | Ultimate applied load |  | 530 | kN | Measured | Punching shear | Tables 1–3; journal pp. 3957–3959 | https://doi.org/10.1016/j.conbuildmat.2011.04.028
O0082 | R025-C-175-N | R025 | Deflection at service load | 110.25 | 0.78 | mm | Measured | Punching shear | Tables 1–3; journal pp. 3957–3959 | https://doi.org/10.1016/j.conbuildmat.2011.04.028
O0083 | R025-C-175-N | R025 | Deflection at ultimate load | 530 | 16.7 | mm | Measured | Punching shear | Tables 1–3; journal pp. 3957–3959 | https://doi.org/10.1016/j.conbuildmat.2011.04.028
O0084 | R002-GA-56 | R002 | First cracking load |  | 22 | kN | Measured | Diagonal tension | Table3-3 p70, Table4-1 p83, Table5-4 p133 | https://www.researchgate.net/publication/260165629_BEHAVIOUR_OF_SHEAR_CRITICAL_FRP_REINFORCED_CONCRETE_ONE-WAY_SLABS
O0085 | R002-GA-56 | R002 | Ultimate applied load |  | 188 | kN | Measured | Diagonal tension | Table3-3 p70, Table4-1 p83, Table5-4 p133 | https://www.researchgate.net/publication/260165629_BEHAVIOUR_OF_SHEAR_CRITICAL_FRP_REINFORCED_CONCRETE_ONE-WAY_SLABS
O0086 | R002-GA-56 | R002 | Ultimate shear force |  | 94 | kN | Measured | Shear force; do not equate to total applied load without load diagram. Diagonal tension | Table3-3 p70, Table4-1 p83, Table5-4 p133 | https://www.researchgate.net/publication/260165629_BEHAVIOUR_OF_SHEAR_CRITICAL_FRP_REINFORCED_CONCRETE_ONE-WAY_SLABS
O0087 | R002-GV-46 | R002 | First cracking load |  | 29 | kN | Measured | Shear compression with FRP shearing-off | Table3-3 p70, Table4-1 p83, Table5-4 p133 | https://www.researchgate.net/publication/260165629_BEHAVIOUR_OF_SHEAR_CRITICAL_FRP_REINFORCED_CONCRETE_ONE-WAY_SLABS
O0088 | R002-GV-46 | R002 | Ultimate applied load |  | 211 | kN | Measured | Shear compression with FRP shearing-off | Table3-3 p70, Table4-1 p83, Table5-4 p133 | https://www.researchgate.net/publication/260165629_BEHAVIOUR_OF_SHEAR_CRITICAL_FRP_REINFORCED_CONCRETE_ONE-WAY_SLABS
O0089 | R002-GV-46 | R002 | Ultimate shear force |  | 106 | kN | Measured | Shear force; do not equate to total applied load without load diagram. Shear compression with FRP shearing-off | Table3-3 p70, Table4-1 p83, Table5-4 p133 | https://www.researchgate.net/publication/260165629_BEHAVIOUR_OF_SHEAR_CRITICAL_FRP_REINFORCED_CONCRETE_ONE-WAY_SLABS
O0090 | R002-GV-58 | R002 | First cracking load |  | 50 | kN | Measured | Diagonal tension with FRP shearing-off | Table3-3 p70, Table4-1 p83, Table5-4 p133 | https://www.researchgate.net/publication/260165629_BEHAVIOUR_OF_SHEAR_CRITICAL_FRP_REINFORCED_CONCRETE_ONE-WAY_SLABS
O0091 | R002-GV-58 | R002 | Ultimate applied load |  | 242 | kN | Measured | Diagonal tension with FRP shearing-off | Table3-3 p70, Table4-1 p83, Table5-4 p133 | https://www.researchgate.net/publication/260165629_BEHAVIOUR_OF_SHEAR_CRITICAL_FRP_REINFORCED_CONCRETE_ONE-WAY_SLABS
O0092 | R002-GV-58 | R002 | Ultimate shear force |  | 121 | kN | Measured | Shear force; do not equate to total applied load without load diagram. Diagonal tension with FRP shearing-off | Table3-3 p70, Table4-1 p83, Table5-4 p133 | https://www.researchgate.net/publication/260165629_BEHAVIOUR_OF_SHEAR_CRITICAL_FRP_REINFORCED_CONCRETE_ONE-WAY_SLABS
O0093 | R002-GH-56 | R002 | First cracking load |  | 21 | kN | Measured | Diagonal tension | Table3-3 p70, Table4-1 p83, Table5-4 p133 | https://www.researchgate.net/publication/260165629_BEHAVIOUR_OF_SHEAR_CRITICAL_FRP_REINFORCED_CONCRETE_ONE-WAY_SLABS
O0094 | R002-GH-56 | R002 | Ultimate applied load |  | 309 | kN | Measured | Diagonal tension | Table3-3 p70, Table4-1 p83, Table5-4 p133 | https://www.researchgate.net/publication/260165629_BEHAVIOUR_OF_SHEAR_CRITICAL_FRP_REINFORCED_CONCRETE_ONE-WAY_SLABS
O0095 | R002-GH-56 | R002 | Ultimate shear force |  | 155 | kN | Measured | Shear force; do not equate to total applied load without load diagram. Diagonal tension | Table3-3 p70, Table4-1 p83, Table5-4 p133 | https://www.researchgate.net/publication/260165629_BEHAVIOUR_OF_SHEAR_CRITICAL_FRP_REINFORCED_CONCRETE_ONE-WAY_SLABS
O0096 | R002-GH-66 | R002 | First cracking load |  | 46 | kN | Measured | Diagonal tension | Table3-3 p70, Table4-1 p83, Table5-4 p133 | https://www.researchgate.net/publication/260165629_BEHAVIOUR_OF_SHEAR_CRITICAL_FRP_REINFORCED_CONCRETE_ONE-WAY_SLABS
O0097 | R002-GH-66 | R002 | Ultimate applied load |  | 335 | kN | Measured | Diagonal tension | Table3-3 p70, Table4-1 p83, Table5-4 p133 | https://www.researchgate.net/publication/260165629_BEHAVIOUR_OF_SHEAR_CRITICAL_FRP_REINFORCED_CONCRETE_ONE-WAY_SLABS
O0098 | R002-GH-66 | R002 | Ultimate shear force |  | 167 | kN | Measured | Shear force; do not equate to total applied load without load diagram. Diagonal tension | Table3-3 p70, Table4-1 p83, Table5-4 p133 | https://www.researchgate.net/publication/260165629_BEHAVIOUR_OF_SHEAR_CRITICAL_FRP_REINFORCED_CONCRETE_ONE-WAY_SLABS
O0099 | R002-GH-66B | R002 | First cracking load |  | 58 | kN | Measured | Shear bond | Table3-3 p70, Table4-1 p83, Table5-4 p133 | https://www.researchgate.net/publication/260165629_BEHAVIOUR_OF_SHEAR_CRITICAL_FRP_REINFORCED_CONCRETE_ONE-WAY_SLABS
O0100 | R002-GH-66B | R002 | Ultimate applied load |  | 340 | kN | Measured | Shear bond | Table3-3 p70, Table4-1 p83, Table5-4 p133 | https://www.researchgate.net/publication/260165629_BEHAVIOUR_OF_SHEAR_CRITICAL_FRP_REINFORCED_CONCRETE_ONE-WAY_SLABS
O0101 | R002-GH-66B | R002 | Ultimate shear force |  | 170 | kN | Measured | Shear force; do not equate to total applied load without load diagram. Shear bond | Table3-3 p70, Table4-1 p83, Table5-4 p133 | https://www.researchgate.net/publication/260165629_BEHAVIOUR_OF_SHEAR_CRITICAL_FRP_REINFORCED_CONCRETE_ONE-WAY_SLABS
O0102 | R002-GH-78 | R002 | First cracking load |  | 47.5 | kN | Measured | Shear bond | Table3-3 p70, Table4-1 p83, Table5-4 p133 | https://www.researchgate.net/publication/260165629_BEHAVIOUR_OF_SHEAR_CRITICAL_FRP_REINFORCED_CONCRETE_ONE-WAY_SLABS
O0103 | R002-GH-78 | R002 | Ultimate applied load |  | 426 | kN | Measured | Shear bond | Table3-3 p70, Table4-1 p83, Table5-4 p133 | https://www.researchgate.net/publication/260165629_BEHAVIOUR_OF_SHEAR_CRITICAL_FRP_REINFORCED_CONCRETE_ONE-WAY_SLABS
O0104 | R002-GH-78 | R002 | Ultimate shear force |  | 213 | kN | Measured | Shear force; do not equate to total applied load without load diagram. Shear bond | Table3-3 p70, Table4-1 p83, Table5-4 p133 | https://www.researchgate.net/publication/260165629_BEHAVIOUR_OF_SHEAR_CRITICAL_FRP_REINFORCED_CONCRETE_ONE-WAY_SLABS
O0105 | R002-GH-56a | R002 | First cracking load |  | 60 | kN | Measured | Shear compression | Table3-3 p70, Table4-1 p83, Table5-4 p133 | https://www.researchgate.net/publication/260165629_BEHAVIOUR_OF_SHEAR_CRITICAL_FRP_REINFORCED_CONCRETE_ONE-WAY_SLABS
O0106 | R002-GH-56a | R002 | Ultimate applied load |  | 327 | kN | Measured | Shear compression | Table3-3 p70, Table4-1 p83, Table5-4 p133 | https://www.researchgate.net/publication/260165629_BEHAVIOUR_OF_SHEAR_CRITICAL_FRP_REINFORCED_CONCRETE_ONE-WAY_SLABS
O0107 | R002-GH-56a | R002 | Ultimate shear force |  | 163 | kN | Measured | Shear force; do not equate to total applied load without load diagram. Shear compression | Table3-3 p70, Table4-1 p83, Table5-4 p133 | https://www.researchgate.net/publication/260165629_BEHAVIOUR_OF_SHEAR_CRITICAL_FRP_REINFORCED_CONCRETE_ONE-WAY_SLABS
O0108 | R002-GH-56b | R002 | First cracking load |  | 43 | kN | Measured | Shear compression | Table3-3 p70, Table4-1 p83, Table5-4 p133 | https://www.researchgate.net/publication/260165629_BEHAVIOUR_OF_SHEAR_CRITICAL_FRP_REINFORCED_CONCRETE_ONE-WAY_SLABS
O0109 | R002-GH-56b | R002 | Ultimate applied load |  | 290 | kN | Measured | Shear compression | Table3-3 p70, Table4-1 p83, Table5-4 p133 | https://www.researchgate.net/publication/260165629_BEHAVIOUR_OF_SHEAR_CRITICAL_FRP_REINFORCED_CONCRETE_ONE-WAY_SLABS
O0110 | R002-GH-56b | R002 | Ultimate shear force |  | 145 | kN | Measured | Shear force; do not equate to total applied load without load diagram. Shear compression | Table3-3 p70, Table4-1 p83, Table5-4 p133 | https://www.researchgate.net/publication/260165629_BEHAVIOUR_OF_SHEAR_CRITICAL_FRP_REINFORCED_CONCRETE_ONE-WAY_SLABS
O0111 | R002-CV-54 | R002 | First cracking load |  | 35 | kN | Measured | Diagonal tension | Table3-3 p70, Table4-1 p83, Table5-4 p133 | https://www.researchgate.net/publication/260165629_BEHAVIOUR_OF_SHEAR_CRITICAL_FRP_REINFORCED_CONCRETE_ONE-WAY_SLABS
O0112 | R002-CV-54 | R002 | Ultimate applied load |  | 237 | kN | Measured | Diagonal tension | Table3-3 p70, Table4-1 p83, Table5-4 p133 | https://www.researchgate.net/publication/260165629_BEHAVIOUR_OF_SHEAR_CRITICAL_FRP_REINFORCED_CONCRETE_ONE-WAY_SLABS
O0113 | R002-CV-54 | R002 | Ultimate shear force |  | 119 | kN | Measured | Shear force; do not equate to total applied load without load diagram. Diagonal tension | Table3-3 p70, Table4-1 p83, Table5-4 p133 | https://www.researchgate.net/publication/260165629_BEHAVIOUR_OF_SHEAR_CRITICAL_FRP_REINFORCED_CONCRETE_ONE-WAY_SLABS
O0114 | R002-CV-64 | R002 | First cracking load |  | 41 | kN | Measured | Shear compression with FRP shearing-off | Table3-3 p70, Table4-1 p83, Table5-4 p133 | https://www.researchgate.net/publication/260165629_BEHAVIOUR_OF_SHEAR_CRITICAL_FRP_REINFORCED_CONCRETE_ONE-WAY_SLABS
O0115 | R002-CV-64 | R002 | Ultimate applied load |  | 282 | kN | Measured | Shear compression with FRP shearing-off | Table3-3 p70, Table4-1 p83, Table5-4 p133 | https://www.researchgate.net/publication/260165629_BEHAVIOUR_OF_SHEAR_CRITICAL_FRP_REINFORCED_CONCRETE_ONE-WAY_SLABS
O0116 | R002-CV-64 | R002 | Ultimate shear force |  | 141 | kN | Measured | Shear force; do not equate to total applied load without load diagram. Shear compression with FRP shearing-off | Table3-3 p70, Table4-1 p83, Table5-4 p133 | https://www.researchgate.net/publication/260165629_BEHAVIOUR_OF_SHEAR_CRITICAL_FRP_REINFORCED_CONCRETE_ONE-WAY_SLABS
O0117 | R002-CV-74 | R002 | First cracking load |  | 59 | kN | Measured | Shear compression | Table3-3 p70, Table4-1 p83, Table5-4 p133 | https://www.researchgate.net/publication/260165629_BEHAVIOUR_OF_SHEAR_CRITICAL_FRP_REINFORCED_CONCRETE_ONE-WAY_SLABS
O0118 | R002-CV-74 | R002 | Ultimate applied load |  | 317 | kN | Measured | Shear compression | Table3-3 p70, Table4-1 p83, Table5-4 p133 | https://www.researchgate.net/publication/260165629_BEHAVIOUR_OF_SHEAR_CRITICAL_FRP_REINFORCED_CONCRETE_ONE-WAY_SLABS
O0119 | R002-CV-74 | R002 | Ultimate shear force |  | 159 | kN | Measured | Shear force; do not equate to total applied load without load diagram. Shear compression | Table3-3 p70, Table4-1 p83, Table5-4 p133 | https://www.researchgate.net/publication/260165629_BEHAVIOUR_OF_SHEAR_CRITICAL_FRP_REINFORCED_CONCRETE_ONE-WAY_SLABS
O0120 | R002-CV-84 | R002 | Ultimate applied load |  | 315 | kN | Measured | Shear | Table3-3 p70, Table4-1 p83, Table5-4 p133 | https://www.researchgate.net/publication/260165629_BEHAVIOUR_OF_SHEAR_CRITICAL_FRP_REINFORCED_CONCRETE_ONE-WAY_SLABS
O0121 | R002-CV-84 | R002 | Ultimate shear force |  | 157 | kN | Measured | Shear force; do not equate to total applied load without load diagram. Shear | Table3-3 p70, Table4-1 p83, Table5-4 p133 | https://www.researchgate.net/publication/260165629_BEHAVIOUR_OF_SHEAR_CRITICAL_FRP_REINFORCED_CONCRETE_ONE-WAY_SLABS
O0122 | R002-CV-65 | R002 | Ultimate applied load |  | 346 | kN | Measured | Shear | Table3-3 p70, Table4-1 p83, Table5-4 p133 | https://www.researchgate.net/publication/260165629_BEHAVIOUR_OF_SHEAR_CRITICAL_FRP_REINFORCED_CONCRETE_ONE-WAY_SLABS
O0123 | R002-CV-65 | R002 | Ultimate shear force |  | 173 | kN | Measured | Shear force; do not equate to total applied load without load diagram. Shear | Table3-3 p70, Table4-1 p83, Table5-4 p133 | https://www.researchgate.net/publication/260165629_BEHAVIOUR_OF_SHEAR_CRITICAL_FRP_REINFORCED_CONCRETE_ONE-WAY_SLABS
O0124 | R002-CV-75 | R002 | Ultimate applied load |  | 372 | kN | Measured | Shear | Table3-3 p70, Table4-1 p83, Table5-4 p133 | https://www.researchgate.net/publication/260165629_BEHAVIOUR_OF_SHEAR_CRITICAL_FRP_REINFORCED_CONCRETE_ONE-WAY_SLABS
O0125 | R002-CV-75 | R002 | Ultimate shear force |  | 186 | kN | Measured | Shear force; do not equate to total applied load without load diagram. Shear | Table3-3 p70, Table4-1 p83, Table5-4 p133 | https://www.researchgate.net/publication/260165629_BEHAVIOUR_OF_SHEAR_CRITICAL_FRP_REINFORCED_CONCRETE_ONE-WAY_SLABS
O0126 | R002-CV-85 | R002 | First cracking load |  | 43 | kN | Measured | Shear compression with FRP shearing-off | Table3-3 p70, Table4-1 p83, Table5-4 p133 | https://www.researchgate.net/publication/260165629_BEHAVIOUR_OF_SHEAR_CRITICAL_FRP_REINFORCED_CONCRETE_ONE-WAY_SLABS
O0127 | R002-CV-85 | R002 | Ultimate applied load |  | 385 | kN | Measured | Shear compression with FRP shearing-off | Table3-3 p70, Table4-1 p83, Table5-4 p133 | https://www.researchgate.net/publication/260165629_BEHAVIOUR_OF_SHEAR_CRITICAL_FRP_REINFORCED_CONCRETE_ONE-WAY_SLABS
O0128 | R002-CV-85 | R002 | Ultimate shear force |  | 192 | kN | Measured | Shear force; do not equate to total applied load without load diagram. Shear compression with FRP shearing-off | Table3-3 p70, Table4-1 p83, Table5-4 p133 | https://www.researchgate.net/publication/260165629_BEHAVIOUR_OF_SHEAR_CRITICAL_FRP_REINFORCED_CONCRETE_ONE-WAY_SLABS
O0129 | R002-CV-74a | R002 | First cracking load |  | 57 | kN | Measured | Shear compression with FRP shearing-off | Table3-3 p70, Table4-1 p83, Table5-4 p133 | https://www.researchgate.net/publication/260165629_BEHAVIOUR_OF_SHEAR_CRITICAL_FRP_REINFORCED_CONCRETE_ONE-WAY_SLABS
O0130 | R002-CV-74a | R002 | Ultimate applied load |  | 336 | kN | Measured | Shear compression with FRP shearing-off | Table3-3 p70, Table4-1 p83, Table5-4 p133 | https://www.researchgate.net/publication/260165629_BEHAVIOUR_OF_SHEAR_CRITICAL_FRP_REINFORCED_CONCRETE_ONE-WAY_SLABS
O0131 | R002-CV-74a | R002 | Ultimate shear force |  | 168 | kN | Measured | Shear force; do not equate to total applied load without load diagram. Shear compression with FRP shearing-off | Table3-3 p70, Table4-1 p83, Table5-4 p133 | https://www.researchgate.net/publication/260165629_BEHAVIOUR_OF_SHEAR_CRITICAL_FRP_REINFORCED_CONCRETE_ONE-WAY_SLABS
O0132 | R002-CV-74b | R002 | First cracking load |  | 43 | kN | Measured | Shear compression with FRP shearing-off | Table3-3 p70, Table4-1 p83, Table5-4 p133 | https://www.researchgate.net/publication/260165629_BEHAVIOUR_OF_SHEAR_CRITICAL_FRP_REINFORCED_CONCRETE_ONE-WAY_SLABS
O0133 | R002-CV-74b | R002 | Ultimate applied load |  | 274 | kN | Measured | Shear compression with FRP shearing-off | Table3-3 p70, Table4-1 p83, Table5-4 p133 | https://www.researchgate.net/publication/260165629_BEHAVIOUR_OF_SHEAR_CRITICAL_FRP_REINFORCED_CONCRETE_ONE-WAY_SLABS
O0134 | R002-CV-74b | R002 | Ultimate shear force |  | 137 | kN | Measured | Shear force; do not equate to total applied load without load diagram. Shear compression with FRP shearing-off | Table3-3 p70, Table4-1 p83, Table5-4 p133 | https://www.researchgate.net/publication/260165629_BEHAVIOUR_OF_SHEAR_CRITICAL_FRP_REINFORCED_CONCRETE_ONE-WAY_SLABS
O0135 | R002-S-56 | R002 | First cracking load |  | 48.2 | kN | Measured | Flexural compression | Table3-3 p70, Table4-1 p83, Table5-4 p133 | https://www.researchgate.net/publication/260165629_BEHAVIOUR_OF_SHEAR_CRITICAL_FRP_REINFORCED_CONCRETE_ONE-WAY_SLABS
O0136 | R002-S-56 | R002 | Ultimate applied load |  | 252 | kN | Measured | Flexural compression | Table3-3 p70, Table4-1 p83, Table5-4 p133 | https://www.researchgate.net/publication/260165629_BEHAVIOUR_OF_SHEAR_CRITICAL_FRP_REINFORCED_CONCRETE_ONE-WAY_SLABS
O0137 | R060-S-150-T | R060 | First cracking load |  | 40.6 | kN | Measured | Yielding then concrete crushing | Tables1–2 p355; Tables3–4 p358 | https://www.academia.edu/68347252/Flexural_Behavior_of_One_Way_Concrete_Slabs_Reinforced_by_Fiber_Reinforced_Plastic_Reinforcements
O0138 | R060-S-150-T | R060 | Steel yield load |  | 109.6 | kN | Measured | Yield load is distinct from ultimate capacity. Yielding then concrete crushing | Tables1–2 p355; Tables3–4 p358 | https://www.academia.edu/68347252/Flexural_Behavior_of_One_Way_Concrete_Slabs_Reinforced_by_Fiber_Reinforced_Plastic_Reinforcements
O0139 | R060-S-150-T | R060 | Deflection at steel yield | 109.6 | 29 | mm | Measured | Yielding then concrete crushing | Tables1–2 p355; Tables3–4 p358 | https://www.academia.edu/68347252/Flexural_Behavior_of_One_Way_Concrete_Slabs_Reinforced_by_Fiber_Reinforced_Plastic_Reinforcements
O0140 | R060-S-150-T | R060 | Average first-crack width |  | 0.063 | mm | Source Table4 first-crack measure | Not maximum crack width at a defined service load. Yielding then concrete crushing | Tables1–2 p355; Tables3–4 p358 | https://www.academia.edu/68347252/Flexural_Behavior_of_One_Way_Concrete_Slabs_Reinforced_by_Fiber_Reinforced_Plastic_Reinforcements
O0141 | R060-S-150-T | R060 | Crack spacing |  | 97 | mm | Measured | Yielding then concrete crushing | Tables1–2 p355; Tables3–4 p358 | https://www.academia.edu/68347252/Flexural_Behavior_of_One_Way_Concrete_Slabs_Reinforced_by_Fiber_Reinforced_Plastic_Reinforcements
O0142 | R060-I-150-A | R060 | First cracking load |  | 24.1 | kN | Measured | FRP rupture | Tables1–2 p355; Tables3–4 p358 | https://www.academia.edu/68347252/Flexural_Behavior_of_One_Way_Concrete_Slabs_Reinforced_by_Fiber_Reinforced_Plastic_Reinforcements
O0143 | R060-I-150-A | R060 | Ultimate applied load |  | 60.6 | kN | Measured | FRP rupture | Tables1–2 p355; Tables3–4 p358 | https://www.academia.edu/68347252/Flexural_Behavior_of_One_Way_Concrete_Slabs_Reinforced_by_Fiber_Reinforced_Plastic_Reinforcements
O0144 | R060-I-150-A | R060 | Average first-crack width |  | 1.185 | mm | Source Table4 first-crack measure | Not maximum crack width at a defined service load. FRP rupture | Tables1–2 p355; Tables3–4 p358 | https://www.academia.edu/68347252/Flexural_Behavior_of_One_Way_Concrete_Slabs_Reinforced_by_Fiber_Reinforced_Plastic_Reinforcements
O0145 | R060-I-150-A | R060 | Crack spacing |  | 231 | mm | Measured | FRP rupture | Tables1–2 p355; Tables3–4 p358 | https://www.academia.edu/68347252/Flexural_Behavior_of_One_Way_Concrete_Slabs_Reinforced_by_Fiber_Reinforced_Plastic_Reinforcements
O0146 | R060-I-150-A | R060 | Deflection at ultimate load | 60.6 | 103.6 | mm | Measured | FRP rupture | Tables1–2 p355; Tables3–4 p358 | https://www.academia.edu/68347252/Flexural_Behavior_of_One_Way_Concrete_Slabs_Reinforced_by_Fiber_Reinforced_Plastic_Reinforcements
O0147 | R060-I-150-B | R060 | First cracking load |  | 32.9 | kN | Measured | FRP rupture | Tables1–2 p355; Tables3–4 p358 | https://www.academia.edu/68347252/Flexural_Behavior_of_One_Way_Concrete_Slabs_Reinforced_by_Fiber_Reinforced_Plastic_Reinforcements
O0148 | R060-I-150-B | R060 | Ultimate applied load |  | 80.4 | kN | Measured | FRP rupture | Tables1–2 p355; Tables3–4 p358 | https://www.academia.edu/68347252/Flexural_Behavior_of_One_Way_Concrete_Slabs_Reinforced_by_Fiber_Reinforced_Plastic_Reinforcements
O0149 | R060-I-150-B | R060 | Average first-crack width |  | 1.18 | mm | Source Table4 first-crack measure | Not maximum crack width at a defined service load. FRP rupture | Tables1–2 p355; Tables3–4 p358 | https://www.academia.edu/68347252/Flexural_Behavior_of_One_Way_Concrete_Slabs_Reinforced_by_Fiber_Reinforced_Plastic_Reinforcements
O0150 | R060-I-150-B | R060 | Crack spacing |  | 273 | mm | Measured | FRP rupture | Tables1–2 p355; Tables3–4 p358 | https://www.academia.edu/68347252/Flexural_Behavior_of_One_Way_Concrete_Slabs_Reinforced_by_Fiber_Reinforced_Plastic_Reinforcements
O0151 | R060-I-150-B | R060 | Deflection at ultimate load | 80.4 | 125.7 | mm | Measured | FRP rupture | Tables1–2 p355; Tables3–4 p358 | https://www.academia.edu/68347252/Flexural_Behavior_of_One_Way_Concrete_Slabs_Reinforced_by_Fiber_Reinforced_Plastic_Reinforcements
O0152 | R060-I-150-C | R060 | First cracking load |  | 27 | kN | Measured | Shear of GFRP at major crack | Tables1–2 p355; Tables3–4 p358 | https://www.academia.edu/68347252/Flexural_Behavior_of_One_Way_Concrete_Slabs_Reinforced_by_Fiber_Reinforced_Plastic_Reinforcements
O0153 | R060-I-150-C | R060 | Ultimate applied load |  | 74.6 | kN | Measured | Shear of GFRP at major crack | Tables1–2 p355; Tables3–4 p358 | https://www.academia.edu/68347252/Flexural_Behavior_of_One_Way_Concrete_Slabs_Reinforced_by_Fiber_Reinforced_Plastic_Reinforcements
O0154 | R060-I-150-C | R060 | Average first-crack width |  | 1.19 | mm | Source Table4 first-crack measure | Not maximum crack width at a defined service load. Shear of GFRP at major crack | Tables1–2 p355; Tables3–4 p358 | https://www.academia.edu/68347252/Flexural_Behavior_of_One_Way_Concrete_Slabs_Reinforced_by_Fiber_Reinforced_Plastic_Reinforcements
O0155 | R060-I-150-C | R060 | Crack spacing |  | 223 | mm | Measured | Shear of GFRP at major crack | Tables1–2 p355; Tables3–4 p358 | https://www.academia.edu/68347252/Flexural_Behavior_of_One_Way_Concrete_Slabs_Reinforced_by_Fiber_Reinforced_Plastic_Reinforcements
O0156 | R060-I-150-C | R060 | Deflection at ultimate load | 74.6 | 101.1 | mm | Measured | Shear of GFRP at major crack | Tables1–2 p355; Tables3–4 p358 | https://www.academia.edu/68347252/Flexural_Behavior_of_One_Way_Concrete_Slabs_Reinforced_by_Fiber_Reinforced_Plastic_Reinforcements
O0157 | R060-S-200-T | R060 | First cracking load |  | 79 | kN | Measured | Yielding then concrete crushing | Tables1–2 p355; Tables3–4 p358 | https://www.academia.edu/68347252/Flexural_Behavior_of_One_Way_Concrete_Slabs_Reinforced_by_Fiber_Reinforced_Plastic_Reinforcements
O0158 | R060-S-200-T | R060 | Steel yield load |  | 101.6 | kN | Measured | Yield load is distinct from ultimate capacity. Yielding then concrete crushing | Tables1–2 p355; Tables3–4 p358 | https://www.academia.edu/68347252/Flexural_Behavior_of_One_Way_Concrete_Slabs_Reinforced_by_Fiber_Reinforced_Plastic_Reinforcements
O0159 | R060-S-200-T | R060 | Deflection at steel yield | 101.6 | 10.3 | mm | Measured | Yielding then concrete crushing | Tables1–2 p355; Tables3–4 p358 | https://www.academia.edu/68347252/Flexural_Behavior_of_One_Way_Concrete_Slabs_Reinforced_by_Fiber_Reinforced_Plastic_Reinforcements
O0160 | R060-S-200-T | R060 | Average first-crack width |  | 0.09 | mm | Source Table4 first-crack measure | Not maximum crack width at a defined service load. Yielding then concrete crushing | Tables1–2 p355; Tables3–4 p358 | https://www.academia.edu/68347252/Flexural_Behavior_of_One_Way_Concrete_Slabs_Reinforced_by_Fiber_Reinforced_Plastic_Reinforcements
O0161 | R060-S-200-T | R060 | Crack spacing |  | 119 | mm | Measured | Yielding then concrete crushing | Tables1–2 p355; Tables3–4 p358 | https://www.academia.edu/68347252/Flexural_Behavior_of_One_Way_Concrete_Slabs_Reinforced_by_Fiber_Reinforced_Plastic_Reinforcements
O0162 | R060-I-200-A | R060 | First cracking load |  | 43.9 | kN | Measured | FRP rupture | Tables1–2 p355; Tables3–4 p358 | https://www.academia.edu/68347252/Flexural_Behavior_of_One_Way_Concrete_Slabs_Reinforced_by_Fiber_Reinforced_Plastic_Reinforcements
O0163 | R060-I-200-A | R060 | Ultimate applied load |  | 47.1 | kN | Measured | FRP rupture | Tables1–2 p355; Tables3–4 p358 | https://www.academia.edu/68347252/Flexural_Behavior_of_One_Way_Concrete_Slabs_Reinforced_by_Fiber_Reinforced_Plastic_Reinforcements
O0164 | R060-I-200-A | R060 | Average first-crack width |  | 1.31 | mm | Source Table4 first-crack measure | Not maximum crack width at a defined service load. FRP rupture | Tables1–2 p355; Tables3–4 p358 | https://www.academia.edu/68347252/Flexural_Behavior_of_One_Way_Concrete_Slabs_Reinforced_by_Fiber_Reinforced_Plastic_Reinforcements
O0165 | R060-I-200-A | R060 | Crack spacing |  | 283 | mm | Measured | FRP rupture | Tables1–2 p355; Tables3–4 p358 | https://www.academia.edu/68347252/Flexural_Behavior_of_One_Way_Concrete_Slabs_Reinforced_by_Fiber_Reinforced_Plastic_Reinforcements
O0166 | R060-I-200-A | R060 | Deflection at ultimate load | 47.1 | 28.3 | mm | Measured | FRP rupture | Tables1–2 p355; Tables3–4 p358 | https://www.academia.edu/68347252/Flexural_Behavior_of_One_Way_Concrete_Slabs_Reinforced_by_Fiber_Reinforced_Plastic_Reinforcements
O0167 | R060-I-200-C | R060 | First cracking load |  | 44 | kN | Measured | Shear of GFRP at major crack | Tables1–2 p355; Tables3–4 p358 | https://www.academia.edu/68347252/Flexural_Behavior_of_One_Way_Concrete_Slabs_Reinforced_by_Fiber_Reinforced_Plastic_Reinforcements
O0168 | R060-I-200-C | R060 | Ultimate applied load |  | 158.1 | kN | Measured | Shear of GFRP at major crack | Tables1–2 p355; Tables3–4 p358 | https://www.academia.edu/68347252/Flexural_Behavior_of_One_Way_Concrete_Slabs_Reinforced_by_Fiber_Reinforced_Plastic_Reinforcements
O0169 | R060-I-200-C | R060 | Average first-crack width |  | 0.562 | mm | Source Table4 first-crack measure | Not maximum crack width at a defined service load. Shear of GFRP at major crack | Tables1–2 p355; Tables3–4 p358 | https://www.academia.edu/68347252/Flexural_Behavior_of_One_Way_Concrete_Slabs_Reinforced_by_Fiber_Reinforced_Plastic_Reinforcements
O0170 | R060-I-200-C | R060 | Crack spacing |  | 236 | mm | Measured | Shear of GFRP at major crack | Tables1–2 p355; Tables3–4 p358 | https://www.academia.edu/68347252/Flexural_Behavior_of_One_Way_Concrete_Slabs_Reinforced_by_Fiber_Reinforced_Plastic_Reinforcements
O0171 | R060-I-200-C | R060 | Deflection at ultimate load | 158.1 | 80.8 | mm | Measured | Shear of GFRP at major crack | Tables1–2 p355; Tables3–4 p358 | https://www.academia.edu/68347252/Flexural_Behavior_of_One_Way_Concrete_Slabs_Reinforced_by_Fiber_Reinforced_Plastic_Reinforcements
O0172 | R060-LL-200-C | R060 | First cracking load |  | 51 | kN | Measured | Bond slip | Tables1–2 p355; Tables3–4 p358 | https://www.academia.edu/68347252/Flexural_Behavior_of_One_Way_Concrete_Slabs_Reinforced_by_Fiber_Reinforced_Plastic_Reinforcements
O0173 | R060-LL-200-C | R060 | Ultimate applied load |  | 259.1 | kN | Measured | Bond slip | Tables1–2 p355; Tables3–4 p358 | https://www.academia.edu/68347252/Flexural_Behavior_of_One_Way_Concrete_Slabs_Reinforced_by_Fiber_Reinforced_Plastic_Reinforcements
O0174 | R060-LL-200-C | R060 | Average first-crack width |  | 0.506 | mm | Source Table4 first-crack measure | Not maximum crack width at a defined service load. Bond slip | Tables1–2 p355; Tables3–4 p358 | https://www.academia.edu/68347252/Flexural_Behavior_of_One_Way_Concrete_Slabs_Reinforced_by_Fiber_Reinforced_Plastic_Reinforcements
O0175 | R060-LL-200-C | R060 | Crack spacing |  | 220 | mm | Measured | Bond slip | Tables1–2 p355; Tables3–4 p358 | https://www.academia.edu/68347252/Flexural_Behavior_of_One_Way_Concrete_Slabs_Reinforced_by_Fiber_Reinforced_Plastic_Reinforcements
O0176 | R060-LL-200-C | R060 | Deflection at ultimate load | 259.1 | 118.8 | mm | Measured | Bond slip | Tables1–2 p355; Tables3–4 p358 | https://www.academia.edu/68347252/Flexural_Behavior_of_One_Way_Concrete_Slabs_Reinforced_by_Fiber_Reinforced_Plastic_Reinforcements
O0177 | R074-Test_Panel_1 | R074 | Deflection at service load | 150 | 0.091 | mm | Measured | No ultimate failure observed; proof loading stopped at 400 kN | Table 3, printed p.6; geometry Section3.1 printed p.4; bar properties Table2 printed p.4 and Section3.2 p.5; contact Section3.3 p.5 | https://pureadmin.qub.ac.uk/ws/portalfiles/portal/559489876/1-s2.0-S2214509524001943-main.pdf
O0178 | R074-Test_Panel_1 | R074 | Deflection at maximum proof load | 400 | 0.57 | mm | Measured | No ultimate failure observed; proof loading stopped at 400 kN | Table 3, printed p.6; geometry Section3.1 printed p.4; bar properties Table2 printed p.4 and Section3.2 p.5; contact Section3.3 p.5 | https://pureadmin.qub.ac.uk/ws/portalfiles/portal/559489876/1-s2.0-S2214509524001943-main.pdf
O0179 | R074-Test_Panel_1 | R074 | Reinforcement strain at service load | 150 | 64.3 | microstrain | Measured | No ultimate failure observed; proof loading stopped at 400 kN | Table 3, printed p.6; geometry Section3.1 printed p.4; bar properties Table2 printed p.4 and Section3.2 p.5; contact Section3.3 p.5 | https://pureadmin.qub.ac.uk/ws/portalfiles/portal/559489876/1-s2.0-S2214509524001943-main.pdf
O0180 | R074-Test_Panel_1 | R074 | Resistance lower bound | 400 | 400 | kN | Right-censored | Test stopped without ultimate failure; not a failure resistance. No ultimate failure observed; proof loading stopped at 400 kN | Table 3, printed p.6; geometry Section3.1 printed p.4; bar properties Table2 printed p.4 and Section3.2 p.5; contact Section3.3 p.5 | https://pureadmin.qub.ac.uk/ws/portalfiles/portal/559489876/1-s2.0-S2214509524001943-main.pdf
O0181 | R074-Test_Panel_2 | R074 | Deflection at service load | 150 | 0.22 | mm | Measured | No ultimate failure observed; proof loading stopped at 400 kN | Table 3, printed p.6; geometry Section3.1 printed p.4; bar properties Table2 printed p.4 and Section3.2 p.5; contact Section3.3 p.5 | https://pureadmin.qub.ac.uk/ws/portalfiles/portal/559489876/1-s2.0-S2214509524001943-main.pdf
O0182 | R074-Test_Panel_2 | R074 | Deflection at maximum proof load | 400 | 0.78 | mm | Measured | No ultimate failure observed; proof loading stopped at 400 kN | Table 3, printed p.6; geometry Section3.1 printed p.4; bar properties Table2 printed p.4 and Section3.2 p.5; contact Section3.3 p.5 | https://pureadmin.qub.ac.uk/ws/portalfiles/portal/559489876/1-s2.0-S2214509524001943-main.pdf
O0183 | R074-Test_Panel_2 | R074 | Reinforcement strain at service load | 150 | 48.6 | microstrain | Measured | No ultimate failure observed; proof loading stopped at 400 kN | Table 3, printed p.6; geometry Section3.1 printed p.4; bar properties Table2 printed p.4 and Section3.2 p.5; contact Section3.3 p.5 | https://pureadmin.qub.ac.uk/ws/portalfiles/portal/559489876/1-s2.0-S2214509524001943-main.pdf
O0184 | R074-Test_Panel_2 | R074 | Resistance lower bound | 400 | 400 | kN | Right-censored | Test stopped without ultimate failure; not a failure resistance. No ultimate failure observed; proof loading stopped at 400 kN | Table 3, printed p.6; geometry Section3.1 printed p.4; bar properties Table2 printed p.4 and Section3.2 p.5; contact Section3.3 p.5 | https://pureadmin.qub.ac.uk/ws/portalfiles/portal/559489876/1-s2.0-S2214509524001943-main.pdf
O0185 | R074-Test_Panel_3 | R074 | Deflection at service load | 150 | 0.15 | mm | Measured | No ultimate failure observed; proof loading stopped at 400 kN | Table 3, printed p.6; geometry Section3.1 printed p.4; bar properties Table2 printed p.4 and Section3.2 p.5; contact Section3.3 p.5 | https://pureadmin.qub.ac.uk/ws/portalfiles/portal/559489876/1-s2.0-S2214509524001943-main.pdf
O0186 | R074-Test_Panel_3 | R074 | Deflection at maximum proof load | 400 | 0.66 | mm | Measured | No ultimate failure observed; proof loading stopped at 400 kN | Table 3, printed p.6; geometry Section3.1 printed p.4; bar properties Table2 printed p.4 and Section3.2 p.5; contact Section3.3 p.5 | https://pureadmin.qub.ac.uk/ws/portalfiles/portal/559489876/1-s2.0-S2214509524001943-main.pdf
O0187 | R074-Test_Panel_3 | R074 | Reinforcement strain at service load | 150 | 26.5 | microstrain | Measured | No ultimate failure observed; proof loading stopped at 400 kN | Table 3, printed p.6; geometry Section3.1 printed p.4; bar properties Table2 printed p.4 and Section3.2 p.5; contact Section3.3 p.5 | https://pureadmin.qub.ac.uk/ws/portalfiles/portal/559489876/1-s2.0-S2214509524001943-main.pdf
O0188 | R074-Test_Panel_3 | R074 | Resistance lower bound | 400 | 400 | kN | Right-censored | Test stopped without ultimate failure; not a failure resistance. No ultimate failure observed; proof loading stopped at 400 kN | Table 3, printed p.6; geometry Section3.1 printed p.4; bar properties Table2 printed p.4 and Section3.2 p.5; contact Section3.3 p.5 | https://pureadmin.qub.ac.uk/ws/portalfiles/portal/559489876/1-s2.0-S2214509524001943-main.pdf
O0189 | R074-Test_Panel_4 | R074 | Deflection at service load | 150 | 0.17 | mm | Measured | No ultimate failure observed; proof loading stopped at 400 kN | Table 3, printed p.6; geometry Section3.1 printed p.4; bar properties Table2 printed p.4 and Section3.2 p.5; contact Section3.3 p.5 | https://pureadmin.qub.ac.uk/ws/portalfiles/portal/559489876/1-s2.0-S2214509524001943-main.pdf
O0190 | R074-Test_Panel_4 | R074 | Deflection at maximum proof load | 400 | 0.72 | mm | Measured | No ultimate failure observed; proof loading stopped at 400 kN | Table 3, printed p.6; geometry Section3.1 printed p.4; bar properties Table2 printed p.4 and Section3.2 p.5; contact Section3.3 p.5 | https://pureadmin.qub.ac.uk/ws/portalfiles/portal/559489876/1-s2.0-S2214509524001943-main.pdf
O0191 | R074-Test_Panel_4 | R074 | Reinforcement strain at service load | 150 | 367 | microstrain | Measured | No ultimate failure observed; proof loading stopped at 400 kN | Table 3, printed p.6; geometry Section3.1 printed p.4; bar properties Table2 printed p.4 and Section3.2 p.5; contact Section3.3 p.5 | https://pureadmin.qub.ac.uk/ws/portalfiles/portal/559489876/1-s2.0-S2214509524001943-main.pdf
O0192 | R074-Test_Panel_4 | R074 | Resistance lower bound | 400 | 400 | kN | Right-censored | Test stopped without ultimate failure; not a failure resistance. No ultimate failure observed; proof loading stopped at 400 kN | Table 3, printed p.6; geometry Section3.1 printed p.4; bar properties Table2 printed p.4 and Section3.2 p.5; contact Section3.3 p.5 | https://pureadmin.qub.ac.uk/ws/portalfiles/portal/559489876/1-s2.0-S2214509524001943-main.pdf
O0193 | R074-Test_Panel_5 | R074 | Deflection at service load | 150 | 0.15 | mm | Measured | No ultimate failure observed; proof loading stopped at 400 kN | Table 3, printed p.6; geometry Section3.1 printed p.4; bar properties Table2 printed p.4 and Section3.2 p.5; contact Section3.3 p.5 | https://pureadmin.qub.ac.uk/ws/portalfiles/portal/559489876/1-s2.0-S2214509524001943-main.pdf
O0194 | R074-Test_Panel_5 | R074 | Deflection at maximum proof load | 400 | 0.81 | mm | Measured | No ultimate failure observed; proof loading stopped at 400 kN | Table 3, printed p.6; geometry Section3.1 printed p.4; bar properties Table2 printed p.4 and Section3.2 p.5; contact Section3.3 p.5 | https://pureadmin.qub.ac.uk/ws/portalfiles/portal/559489876/1-s2.0-S2214509524001943-main.pdf
O0195 | R074-Test_Panel_5 | R074 | Resistance lower bound | 400 | 400 | kN | Right-censored | Test stopped without ultimate failure; not a failure resistance. No ultimate failure observed; proof loading stopped at 400 kN | Table 3, printed p.6; geometry Section3.1 printed p.4; bar properties Table2 printed p.4 and Section3.2 p.5; contact Section3.3 p.5 | https://pureadmin.qub.ac.uk/ws/portalfiles/portal/559489876/1-s2.0-S2214509524001943-main.pdf
O0196 | R074-Test_Panel_6 | R074 | Deflection at service load | 150 | 0.3 | mm | Measured | No ultimate failure observed; proof loading stopped at 400 kN | Table 3, printed p.6; geometry Section3.1 printed p.4; bar properties Table2 printed p.4 and Section3.2 p.5; contact Section3.3 p.5 | https://pureadmin.qub.ac.uk/ws/portalfiles/portal/559489876/1-s2.0-S2214509524001943-main.pdf
O0197 | R074-Test_Panel_6 | R074 | Deflection at maximum proof load | 400 | 1.6 | mm | Measured | No ultimate failure observed; proof loading stopped at 400 kN | Table 3, printed p.6; geometry Section3.1 printed p.4; bar properties Table2 printed p.4 and Section3.2 p.5; contact Section3.3 p.5 | https://pureadmin.qub.ac.uk/ws/portalfiles/portal/559489876/1-s2.0-S2214509524001943-main.pdf
O0198 | R074-Test_Panel_6 | R074 | Resistance lower bound | 400 | 400 | kN | Right-censored | Test stopped without ultimate failure; not a failure resistance. No ultimate failure observed; proof loading stopped at 400 kN | Table 3, printed p.6; geometry Section3.1 printed p.4; bar properties Table2 printed p.4 and Section3.2 p.5; contact Section3.3 p.5 | https://pureadmin.qub.ac.uk/ws/portalfiles/portal/559489876/1-s2.0-S2214509524001943-main.pdf
O0199 | R048-R-load_section | R048 | Cyclic loading termination count |  | 3000000 | cycles | Stopped-cycle count; not fatigue failure life |  | Abstract, original 04024023 paper | https://www.researchgate.net/publication/381744449_Rolling_Load_versus_Pulsating_Load_Fatigue_Behavior_of_a_Full-Scale_Bridge_Deck_Reinforced_with_GFRP_Bars
O0200 | R048-R-load_section | R048 | Stiffness loss at termination |  | 71 | % | Published abstract result | Percentage loss, not residual stiffness ratio. | Abstract, original 04024023 paper | https://www.researchgate.net/publication/381744449_Rolling_Load_versus_Pulsating_Load_Fatigue_Behavior_of_a_Full-Scale_Bridge_Deck_Reinforced_with_GFRP_Bars
O0201 | R048-R-load_section | R048 | Service-deflection limit reached |  | 780000 | cycles | Serviceability limit event | span/800 | Abstract, original 04024023 paper | https://www.researchgate.net/publication/381744449_Rolling_Load_versus_Pulsating_Load_Fatigue_Behavior_of_a_Full-Scale_Bridge_Deck_Reinforced_with_GFRP_Bars
O0202 | R048-R-load_section | R048 | Deflection excess at 3 million cycles |  | 15 | % | Published abstract result | Relative to stated serviceability deflection limit. | Abstract, original 04024023 paper | https://www.researchgate.net/publication/381744449_Rolling_Load_versus_Pulsating_Load_Fatigue_Behavior_of_a_Full-Scale_Bridge_Deck_Reinforced_with_GFRP_Bars
O0203 | R048-P-load_section | R048 | Cyclic loading termination count |  | 3000000 | cycles | Stopped-cycle count; not fatigue failure life |  | Abstract, original 04024023 paper | https://www.researchgate.net/publication/381744449_Rolling_Load_versus_Pulsating_Load_Fatigue_Behavior_of_a_Full-Scale_Bridge_Deck_Reinforced_with_GFRP_Bars
O0204 | R048-P-load_section | R048 | Stiffness loss at termination |  | 54 | % | Published abstract result | Percentage loss, not residual stiffness ratio. | Abstract, original 04024023 paper | https://www.researchgate.net/publication/381744449_Rolling_Load_versus_Pulsating_Load_Fatigue_Behavior_of_a_Full-Scale_Bridge_Deck_Reinforced_with_GFRP_Bars
O0205 | R022-Morristown_Bridge | R022 | Maximum bottom-bar field strain |  | 31 | microstrain | Measured maximum under field test |  | Table1 p.218; Table2 p.219; field loading pp.219-220; response pp.220-222 and conclusions p.225 | https://doi.org/10.1061/(ASCE)1084-0702(2006)11:2(217)
O0206 | R022-Morristown_Bridge | R022 | Maximum top-bar field strain |  | 8 | microstrain | Measured maximum under field test |  | Table1 p.218; Table2 p.219; field loading pp.219-220; response pp.220-222 and conclusions p.225 | https://doi.org/10.1061/(ASCE)1084-0702(2006)11:2(217)
O0207 | R022-Morristown_Bridge | R022 | Local deck-deflection upper bound |  | 2 | mm | Measured response reported as bound | Reported operator: < | Table1 p.218; Table2 p.219; field loading pp.219-220; response pp.220-222 and conclusions p.225 | https://doi.org/10.1061/(ASCE)1084-0702(2006)11:2(217)
O0208 | R022-Morristown_Bridge | R022 | Peak girder deflection: one truck |  | 7 | mm | Measured girder response; not local deck deflection |  | Table1 p.218; Table2 p.219; field loading pp.219-220; response pp.220-222 and conclusions p.225 | https://doi.org/10.1061/(ASCE)1084-0702(2006)11:2(217)
O0209 | R022-Morristown_Bridge | R022 | Peak girder deflection: two trucks |  | 8 | mm | Measured girder response; not local deck deflection |  | Table1 p.218; Table2 p.219; field loading pp.219-220; response pp.220-222 and conclusions p.225 | https://doi.org/10.1061/(ASCE)1084-0702(2006)11:2(217)
O0210 | R041-Cookshire-Eaton_Section_G | R041 | Maximum bottom-bar field strain |  | 30 | microstrain | Measured maximum under field test |  | Table1 p.471; geometry pp.471-472; response pp.473-475 | https://www.researchgate.net/publication/228666609_Field_Investigation_on_the_First_Bridge_Deck_Slab_Reinforced_with_Glass_FRP_Bars_Constructed_in_Canada
O0211 | R041-Cookshire-Eaton_Section_G | R041 | Maximum top-bar field strain |  | 5 | microstrain | Measured maximum under field test |  | Table1 p.471; geometry pp.471-472; response pp.473-475 | https://www.researchgate.net/publication/228666609_Field_Investigation_on_the_First_Bridge_Deck_Slab_Reinforced_with_Glass_FRP_Bars_Constructed_in_Canada
O0212 | R041-Cookshire-Eaton_Section_G | R041 | Local deck-deflection upper bound |  | 2 | mm | Measured response reported as bound | Reported operator: < | Table1 p.471; geometry pp.471-472; response pp.473-475 | https://www.researchgate.net/publication/228666609_Field_Investigation_on_the_First_Bridge_Deck_Slab_Reinforced_with_Glass_FRP_Bars_Constructed_in_Canada
O0213 | R041-Cookshire-Eaton_Section_S | R041 | Maximum bottom-bar field strain |  | 34 | microstrain | Measured maximum under field test |  | Table1 p.471; Fig8 p.474 | https://www.researchgate.net/publication/228666609_Field_Investigation_on_the_First_Bridge_Deck_Slab_Reinforced_with_Glass_FRP_Bars_Constructed_in_Canada
O0214 | R041-Cookshire-Eaton_Section_S | R041 | Maximum top-bar field strain |  | 8 | microstrain | Measured maximum under field test |  | Table1 p.471; Fig8 p.474 | https://www.researchgate.net/publication/228666609_Field_Investigation_on_the_First_Bridge_Deck_Slab_Reinforced_with_Glass_FRP_Bars_Constructed_in_Canada

## Model Audit
Model-comparison provenance and allowable interpretation
Figures and model rankings require specimen membership, response definitions and calibration-versus-validation separation.
Audit ID | Manuscript location | Response | Reference IDs | Evidence population | Evidence status | What is recoverable | Interpretation boundary | Required reconciliation
MA01 | Sections 3.2 / Figs. 4–6 | Deflection and crack width | R077; R080 | Zheng et al. 2019 (BFRP); Zhou et al. online 2020 / issue 2021 (GFRP) | Within-team illustrative comparisons | Source programs identified from earlier author manuscript; exact plotted specimen IDs, source figures and response matrix unresolved | No pooled model ranking; repeated load points are correlated. Two programs from overlapping authors do not establish multi-laboratory validation. | Original version describes HVFA-SCC; current captions say NC. Recover original plotting files to resolve matrix and IDs.
MA02 | Section 3.3 / Figs. 7–9 | One-way shear | R002; R003; R004; R043; R012 and cited sources | Legacy manuscript claims 84 units (45+28+11) | Original graph database not recovered | No original source-to-point crosswalk or model input workbook supplied. Newly extracted slab rows are NOT represented as recovery of those 84 points. | Parameter trends may be discussed with limits; pooled bias/COV/unsafe fraction cannot be reproduced for the legacy figures. | Match every old graph point to unique specimen, source, V versus total load, depth, a/d, failure mode and model version.
MA03 | Section 3.4 / Model Benchmark | Punching resistance | R044 | Six BFRP specimens: five edge restrained and one unrestrained | Published ratio audit | Table 3 reports measured/predicted ratios for CSA S806-12 and ACI440.1R-06. Ratios are rounded; independent model-input reconstruction not performed. | Describe this one external laboratory benchmark and stratify restraint. Do not treat it as full cross-study validation or modern-code ranking. | Preserve steel control separately; exclude historical G-S2/C-S2 comparator rows from the Elgabbas2016 experiment count.
MA04 | Section 4 | Fatigue | R015; R027; R036; R037; R039; R048; R055 | Publication/program-level cyclic evidence | No unified fatigue regression | Stationary, moving-wheel and variable-amplitude loading are distinct. Companion reports may reuse tests. | Record load ratio, frequency, cycle history, runouts and failure mechanism; a pooled S–N or Miner-law fit is not established. | Recover original fatigue specimen IDs and censoring; do not convert a survived runout into a failure life.
MA05 | Section 5 / Thompson Bridge response table | Field proof loading | R074 | Six tested panels in one bridge: four BFRP, two steel | Right-censored strength | All panels sustained 400 kN without ultimate failure. Source cube strength and measured deflection/strain retained. | Validate service responses only. 400 kN is a lower bound, and 838–843 kN model predictions are not measured strengths. | Calculated crack width 0.43 mm is not entered as a directly measured crack width.
MA06 | Environmental discussion | Deterioration / reliability | R011; R050; R079 | Numerical/reliability studies | Secondary model evidence | Sulfate/ASR and static finite-element results do not constitute new coupled environmental-fatigue deck tests. | Mechanistic or simulation support only; no additional test specimens counted. | Keep environmental exposure, service history, calibration data and external validation distinct.

## Reference Audit
Complete audit of the 80 supplied bibliography records
Bibliography entries are classified by evidence role. A reference count is not a search-hit or independent-study count.
Reference ID | Citation key | Classification | Topics | Original bibliography entry | Corrected citation, when verified | Scope and overlap note | Classification basis | Verified source URL | Original row IDs (including candidates) | Use in database
R001 | Abandah2022 | secondary_numerical_model | Punching / CMA | Abandah, M. R., & Issa, M. A. (2022). Influence of reinforcement parameters on punching shear capacity of laterally restrained FRP-reinforced concrete bridge deck slabs. Structures, 41, 434–446. |  | Numerical parameter study; empirical model fitted using three previous experimental programs. No new tested specimens established. | Manuscript title/content and bibliographic audit; specific factual details independently checked where source_url supplied. | https://www.sciencedirect.com/science/article/pii/S2352012422003368 | 35 | Context only; not a new slab-test population
R002 | AbdulSalam2014 | slab_experimental_report | One-way shear | Abdul-Salam, B. (2014). Behaviour of Shear-Critical FRP-Reinforced Concrete One-Way Slabs (Doctoral dissertation). Université de Sherbrooke, Sherbrooke, Canada. |  | Doctoral thesis; experimental source. Potential overlap with Abdul-Salam et al. 2013 and 2016; thesis/journal counts must not be summed. | Manuscript title/content and bibliographic audit; specific factual details independently checked where source_url supplied. | https://www.researchgate.net/publication/260165629_BEHAVIOUR_OF_SHEAR_CRITICAL_FRP_REINFORCED_CONCRETE_ONE-WAY_SLABS | 58 | Included in Study Register
R003 | AbdulSalam2016 | slab_experimental_report | One-way shear | Abdul-Salam, B., Farghaly, A.S., & Benmokrane, B. (2016). Mechanisms of shear resistance of one-way concrete slabs reinforced with FRP bars. Construction & Building Materials, 127(30), 959-970. |  | One-way slab experiments and mechanisms; potential thesis/conference overlap. | Manuscript title/content and bibliographic audit; specific factual details independently checked where source_url supplied. | https://www.sciencedirect.com/science/article/pii/S0950061816316191 | 56 | Included in Study Register
R004 | AbdulSalam2013 | slab_experimental_report | One-way shear | Abdul-Salam, B., Farghaly, A.S., Benmokrane, B. (2013). Evaluation of Shear Behavior for One-Way Concrete Slabs Reinforced with Carbon-FRP Bars. CSCE 2013 General Conference. |  | CFRP one-way slab conference report; likely subset of 2014 thesis/2016 article. Specimen crosswalk required. | Manuscript title/content and bibliographic audit; specific factual details independently checked where source_url supplied. |  |  | Included in Study Register
R005 | ACI3182005 | code_guidance | Deflection / baseline | ACI Committee 318. (2005). Building Code Requirements for Structural Concrete and Commentary (ACI 318M-05). Farmington Hills, MI: American Concrete Institute. |  | Conventional steel-RC code; not experimental observations. | Manuscript title/content and bibliographic audit; specific factual details independently checked where source_url supplied. |  |  | Context only; not a new slab-test population
R006 | ACI4402003 | code_guidance | Deflection / cracking / shear | ACI Committee 440. (2003). Guide for the Design and Construction of Concrete Reinforced with FRP Bars (ACI 440.1R-03). Farmington Hills, MI: American Concrete Institute. |  | Historical FRP design guide; no original specimen population. | Manuscript title/content and bibliographic audit; specific factual details independently checked where source_url supplied. |  |  | Context only; not a new slab-test population
R007 | ACI4402006 | code_guidance | Deflection / cracking / shear | ACI Committee 440. (2006). Guide for the Design and Construction of Concrete Reinforced with FRP Bars (ACI 440.1R-06). Farmington Hills, MI: American Concrete Institute. |  | Historical FRP design guide; no original specimen population. | Manuscript title/content and bibliographic audit; specific factual details independently checked where source_url supplied. |  |  | Context only; not a new slab-test population
R008 | ACI4402015 | code_guidance | Design scope | ACI Committee 440. (2015). Guide for the Design and Construction of Structural Concrete Reinforced with Fiber-Reinforced Polymer Bars (ACI 440.1R-15). Farmington Hills, MI: American Concrete Institute. |  | Historical FRP design guide; no original specimen population. | Manuscript title/content and bibliographic audit; specific factual details independently checked where source_url supplied. |  |  | Context only; not a new slab-test population
R009 | ACI4402022 | code_guidance | Design scope | ACI Committee 440. (2022). Building Code Requirements for Structural Concrete Reinforced with Glass Fiber-Reinforced Polymer (GFRP) Bars—Code and Commentary (ACI CODE-440.11-22). Farmington Hills, MI: American Concrete Institute. |  | GFRP code; material and structural scope must remain explicit. | Manuscript title/content and bibliographic audit; specific factual details independently checked where source_url supplied. |  |  | Context only; not a new slab-test population
R010 | Aflakisamani2023 | slab_experimental_report | Serviceability / punching | Aflakisamani, M., Mousa, S., Mohamed, H. M., Ahmed, E. A., & Benmokrane, B. (2023). Structural behavior of bridge deck slabs made with GFRP-reinforced lightweight self-consolidating concrete. Journal of Bridge Engineering, 28(3), 04023001. |  | Full-scale GFRP lightweight SCC bridge-deck laboratory experiments; 2022 conference report in legacy workbook may duplicate. | Manuscript title/content and bibliographic audit; specific factual details independently checked where source_url supplied. | https://ascelibrary.org/doi/10.1061/JBENF2.BEENG-5722 | 24, 36 | Included in Study Register
R011 | AlRousan2022 | secondary_numerical_model | Environmental deterioration | Al-Rousan, R. Z. (2022). Impact of sulfate damage on the behavior of full-scale concrete bridge deck slabs reinforced with FRP bars. Case Studies in Construction Materials, 16, e01030. |  | Numerical investigation of sulfate damage using pre-existing deck test validation; not a new coupled exposure experiment. | Manuscript title/content and bibliographic audit; specific factual details independently checked where source_url supplied. |  | 33 | Context only; not a new slab-test population
R012 | AlSunna2012 | slab_experimental_report | Deflection | Al-Sunna, R., Pilakoutas, K., Hajirasouliha, I., & Guadagnini, M. (2012). Deflection behaviour of FRP-reinforced concrete beams and slabs: An experimental investigation. Composites Part B: Engineering, 43(5), 2125–2134. |  | Full text confirms 28 members: 14 beams and 14 one-way slabs (12 FRP and 2 steel controls). Table5 deflection ratios are six FRP series, each with a/b replicates; potential overlap with Alsunna2006. | Manuscript title/content and bibliographic audit; specific factual details independently checked where source_url supplied. | https://eprints.whiterose.ac.uk/id/eprint/85515/1/Deflection%20behaviour%20of%20FRP%20reinforced%20concrete%20beams%20and%20slabs-%20An%20experimental%20investigation.pdf |  | Included in Study Register
R013 | AlamHussein2013a | beam_background | One-way shear / size effect | Alam, M. S., & Hussein, A. (2013a). Size Effect on Shear Strength of FRP Reinforced Concrete Beams without Stirrups. Journal of Composites for Construction, 17(4), 507-516. https://doi.org/10.1061/(ASCE)CC.1943-5614.0000346. |  | Beam size-effect experiments; not a bridge-deck/slab specimen population. | Manuscript title/content and bibliographic audit; specific factual details independently checked where source_url supplied. |  |  | Context only; not a new slab-test population
R014 | AlamHussein2013b | beam_background | One-way shear model | Alam, M.S., Hussein, A. (2013b). Unified Shear Design Equation for FRP Reinforced Concrete Members without Stirrups. Journal of Composites for Construction, 2013, 17(5):575-583. |  | Unified shear equation / supporting FRP member database; slab-specific transfer requires validation. | Manuscript title/content and bibliographic audit; specific factual details independently checked where source_url supplied. |  |  | Context only; not a new slab-test population
R015 | Ali2024 | slab_experimental_report | Static / fatigue | Ali, Y. M. S., Wang, X., Guo, H., Liu, S., Li, D., Wu, Z., & Moussa, A. M. A. (2024). Static and fatigue behavior of concrete bridge deck slabs reinforced with BFRP and steel bars. Structures, 65, 106707. |  | BFRP, steel and hybrid bridge-deck slab experiments; possible overlap with Ali 2023 static report in legacy workbook. | Manuscript title/content and bibliographic audit; specific factual details independently checked where source_url supplied. | https://www.sciencedirect.com/science/article/abs/pii/S2352012424008592 | 1 | Included in Study Register
R016 | Allam2012 | beam_background | Crack width | Allam, S.M., Shoukry, M.S., Rashad, G.E., Hassan, A.S. (2012). Crack width evaluation for flexural RC members. Alexandria Engineering Journal, 51(3), 211-220. |  | Conventional flexural RC crack-width background; no direct FRP deck experiments established. | Manuscript title/content and bibliographic audit; specific factual details independently checked where source_url supplied. |  |  | Context only; not a new slab-test population
R017 | Alsayed2000 | beam_background | Deflection | Alsayed, S.H., Al-Salloum, Y.A., & Almusallam, T.H. (2000). Performance of glass fiber reinforced plastic bars as a reinforcing material for concrete structures. Composites Part B, 31, 555-567. |  | GFRP concrete structural member / beam background; no direct bridge-deck population established. | Manuscript title/content and bibliographic audit; specific factual details independently checked where source_url supplied. |  |  | Context only; not a new slab-test population
R018 | Alsunna2006 | slab_experimental_report | Deflection | Alsunna, R. (2006). Deflection behaviour of FRP reinforced concrete flexural members. University of Sheffield. |  | Thesis involving FRP flexural members; possible overlap with Al-Sunna 2012 mixed beam/slab article. | Manuscript title/content and bibliographic audit; specific factual details independently checked where source_url supplied. |  |  | Included in Study Register
R019 | AASHTO2018 | code_guidance | Bridge design | American Association of State Highway and Transportation Officials. (2018). LRFD Bridge Design Guide Specifications for GFRP-Reinforced Concrete (2nd ed.). Washington, DC: AASHTO. |  | Bridge design guide, not test evidence. | Manuscript title/content and bibliographic audit; specific factual details independently checked where source_url supplied. |  |  | Context only; not a new slab-test population
R020 | Barris2012 | beam_background | Serviceability | Barris, C., Torres, L., Baena, M., Pilakoutas, K., & Guadagnini, M. (2012). Serviceability limit state of FRP RC beams. Advances in Structural Engineering, 15(4), 653-664. |  | FRP RC beams; cannot count as direct slab evidence. | Manuscript title/content and bibliographic audit; specific factual details independently checked where source_url supplied. |  |  | Context only; not a new slab-test population
R021 | Benmokrane1996 | beam_background | Deflection | Benmokrane, B., Chaallal, O., & Masmoudi, R. (1996). Flexural response of concrete beams reinforced with FRP reinforcing bars. ACI Structural Journal, 93(1), 46-55. |  | FRP concrete beams, not deck slabs. | Manuscript title/content and bibliographic audit; specific factual details independently checked where source_url supplied. |  |  | Context only; not a new slab-test population
R022 | Benmokrane2006 | field_report | Field / serviceability | Benmokrane, B., El-Salakawy, E., El-Ragaby, A., & Lackey, T. (2006). Designing and Testing of Concrete Bridge Decks Reinforced with Glass FRP Bars. Journal of Bridge Engineering, 11(2), 217-229. https://doi.org/10.1061/(ASCE)1084-0702(2006)11:2(217). |  | Morristown Bridge field design and proof testing; failure strength not directly observed. | Manuscript title/content and bibliographic audit; specific factual details independently checked where source_url supplied. | https://ascelibrary.org/doi/10.1061/%28ASCE%291084-0702%282006%2911%3A2%28217%29 | 16 | Included in Study Register
R023 | Berg2006 | field_report | Field / construction / cost | Berg, A. C., Bank, L. C., Oliva, M. G., & Russell, J. S. (2006). Construction and cost analysis of an FRP-reinforced concrete bridge deck. Construction and Building Materials, 20(8), 515–526. |  | Wisconsin bridge construction and cost report; distinguish bar-reinforced deck from formwork system and cost assumptions. | Manuscript title/content and bibliographic audit; specific factual details independently checked where source_url supplied. | https://www.sciencedirect.com/science/article/pii/S0950061805001145 | 15 | Included in Study Register
R024 | Bischoff2005 | beam_background | Deflection | Bischoff, P.H. (2005). Reevaluation of deflection prediction for concrete beams reinforced with steel and fiber reinforced polymer bars. Journal of Structural Engineering, 131(5), 752-767. |  | Mechanics/model background for beams; not new bridge-deck dataset. | Manuscript title/content and bibliographic audit; specific factual details independently checked where source_url supplied. |  |  | Context only; not a new slab-test population
R025 | Bouguerra2011 | slab_experimental_report | Punching / CMA | Bouguerra, K., Ahmed, E. A., El-Gamal, S., & Benmokrane, B. (2011). Testing of full-scale concrete bridge deck slabs reinforced with fiber-reinforced polymer (FRP) bars. Construction and Building Materials, 25(10), 3956–3965. |  | Full-scale FRP bridge-deck tests; compare specimen IDs against El-Gamal program before pooling. | Manuscript title/content and bibliographic audit; specific factual details independently checked where source_url supplied. | https://doi.org/10.1016/j.conbuildmat.2011.04.028 | 46 | Included in Study Register
R026 | Cadenazzi2020 | secondary_numerical_model | Life-cycle cost / environment | Cadenazzi, T., Dotelli, G., Rossini, M., Nolan, S., & Nanni, A. (2020). Cost and environmental analyses of reinforcement alternatives for a concrete bridge. Structure and Infrastructure Engineering, 16(4), 787–802. |  | Economic and environmental analysis; not independent structural tests. | Manuscript title/content and bibliographic audit; specific factual details independently checked where source_url supplied. |  |  | Context only; not a new slab-test population
R027 | Carvelli2010 | slab_experimental_report | Fatigue / moving load | Carvelli, V., Pisani, M. A., & Poggi, C. (2010). Fatigue behaviour of concrete bridge deck slabs reinforced with GFRP bars. Composites Part B: Engineering, 41(7), 560–567. |  | GFRP concrete deck slab fatigue experiments; inspect relation to 2006/other moving-load reports. | Manuscript title/content and bibliographic audit; specific factual details independently checked where source_url supplied. | https://www.sciencedirect.com/science/article/pii/S1359836810000910 | 4 | Included in Study Register
R028 | CEBFIP2007 | code_guidance | FRP background / guidance | CEB-FIP. (2007). FRP Reinforcement in Reinforced Concrete Structures. Lausanne, Switzerland: CEB-FIP. |  | Guidance/reference source, not primary deck experiment. | Manuscript title/content and bibliographic audit; specific factual details independently checked where source_url supplied. |  |  | Context only; not a new slab-test population
R029 | Claure2016 | secondary_review_report | Field synthesis | Claure, G., et al. (2016). FRP Reinforcement for Concrete: Volume III—Field Applications. Farmington Hills, MI: American Concrete Institute / ISIS Canada. |  | Bibliographic identity questionable: legacy row 12 is Martin Spring Final Report, whereas manuscript calls this a field-application volume. Verify exact document before source-specific claims. | Manuscript title/content and bibliographic audit; specific factual details independently checked where source_url supplied. |  | 12 | Context only; not a new slab-test population
R030 | Cristina2010 | beam_background | Serviceability | Cristina B.P. (2010). Serviceability behaviour of fibre reinforced polymer reinforced concrete beams. Universitat de Girona. |  | Beam thesis; malformed author name requires bibliographic correction; likely Cristina Barris Peña. | Manuscript title/content and bibliographic audit; specific factual details independently checked where source_url supplied. |  |  | Context only; not a new slab-test population
R031 | CSA2006 | code_guidance | Bridge design | CSA Group. (2006). Canadian Highway Bridge Design Code (CAN/CSA S6-06). Toronto, Canada. |  | Bridge code, not experiments. | Manuscript title/content and bibliographic audit; specific factual details independently checked where source_url supplied. |  |  | Context only; not a new slab-test population
R032 | CSA2012 | code_guidance | FRP building design | CSA Group. (2012). Design and Construction of Building Structures with Fibre-Reinforced Polymers (CSA S806-12). Toronto, Canada. |  | Code, not experiments. | Manuscript title/content and bibliographic audit; specific factual details independently checked where source_url supplied. |  |  | Context only; not a new slab-test population
R033 | CSA2025 | code_guidance | Bridge design | CSA Group. (2025). Canadian Highway Bridge Design Code (CSA S6:25). Toronto, Canada. |  | Code, not experiments. | Manuscript title/content and bibliographic audit; specific factual details independently checked where source_url supplied. |  |  | Context only; not a new slab-test population
R034 | ElGamalThesis2005 | slab_experimental_report | Punching / CMA | El-Gamal, S. (2005). Behaviour of Restrained Concrete Bridge Deck Slabs Reinforced with FRP Reinforcing Bars under Concentrated Loads (Doctoral dissertation). Université de Sherbrooke, Sherbrooke, Canada. |  | Thesis; potential overlap with El-Gamal et al. 2005 and other Sherbrooke laboratory papers. | Manuscript title/content and bibliographic audit; specific factual details independently checked where source_url supplied. |  |  | Included in Study Register
R035 | ElGamal2005 | slab_experimental_report | Punching / CMA | El-Gamal, S., El-Salakawy, E., & Benmokrane, B. (2005). Behavior of concrete bridge deck slabs reinforced with fiber-reinforced polymer bars under concentrated loads. ACI Structural Journal, 102(5), 727–735. |  | Six full-scale deck slabs (3 GFRP, 2 CFRP, 1 steel) per source abstract; potential overlap with thesis. | Manuscript title/content and bibliographic audit; specific factual details independently checked where source_url supplied. | https://squ.elsevierpure.com/en/publications/behavior-of-concrete-bridge-deck-slabs-reinforced-with-fiber-rein/ | 26 | Included in Study Register
R036 | ElRagaby2011 | slab_experimental_report | Environmental-fatigue | El-Ragaby, A., & El-Salakawy, E. F. (2011). Effect of severe environmental and loading conditions on GFRP-RC bridge deck slabs. ACI Symposium Publication SP-275, 1–20. |  | Deck experiments under severe environmental and repeated-load conditions; independent programs/specimens need source-level audit. | Manuscript title/content and bibliographic audit; specific factual details independently checked where source_url supplied. | https://www.concrete.org/publications/internationalconcreteabstractsportal.aspx?i=51682472&m=details |  | Included in Study Register
R037 | ElRagaby2007a | secondary_numerical_model | Fatigue analysis | El-Ragaby, A., El-Salakawy, E. F., & Benmokrane, B. (2007a). Fatigue analysis of concrete bridge deck slabs reinforced with E-glass/vinyl ester FRP reinforcing bars. Composites Part B: Engineering, 38(5–6), 703–711. |  | Fatigue analysis paper linked to laboratory program reported in 2007b; do not count two independent programs. | Manuscript title/content and bibliographic audit; specific factual details independently checked where source_url supplied. | https://www.sciencedirect.com/science/article/pii/S1359836806001752 | 3 | Context only; not a new slab-test population
R038 | ElRagaby2003 | field_report | Wotton field | El-Ragaby, A., El-Salakawy, E., & Benmokrane, B. (2003). Design, construction and testing of a bridge deck reinforced with glass and carbon FRP bars: Wotton Bridge, Quebec. Proceedings of the CSCE Annual Conference, Moncton, Canada. |  | Primary Wotton Bridge report; proof/truck loading, not failure test. | Manuscript title/content and bibliographic audit; specific factual details independently checked where source_url supplied. |  |  | Included in Study Register
R039 | ElRagaby2007b | slab_experimental_report | Fatigue life | El-Ragaby, A., El-Salakawy, E., & Benmokrane, B. (2007b). Fatigue life evaluation of concrete bridge deck slabs reinforced with glass FRP composite bars. Journal of Composites for Construction, 11(3), 258–268. |  | Primary GFRP deck fatigue experimental program; companion 2007a reuses evidence. | Manuscript title/content and bibliographic audit; specific factual details independently checked where source_url supplied. | https://ascelibrary.org/doi/10.1061/%28ASCE%291090-0268%282007%2911%3A3%28258%29 | 7 | Included in Study Register
R040 | ElSalakawy2004 | slab_experimental_report | Serviceability | El-Salakawy, E., & Benmokrane, B. (2004). Serviceability of concrete bridge deck slabs reinforced with fiber-reinforced polymer composite bars. ACI Structural Journal, 101(5), 727-736. |  | Ten full-size one-way slabs 3100x1000x200 mm per ACI abstract; distinguish one-way test idealization from restrained two-way deck. | Manuscript title/content and bibliographic audit; specific factual details independently checked where source_url supplied. | https://www.concrete.org/publications/internationalconcreteabstractsportal.aspx?ID=13395&m=details |  | Included in Study Register
R041 | ElSalakawy2005 | field_report | Cookshire-Eaton field | El-Salakawy, E., Benmokrane, B., El-Ragaby, A., & Nadeau, D. (2005). Field investigation on the first bridge deck slab reinforced with glass FRP bars constructed in Canada. Journal of Composites for Construction, 9(6), 470–479. |  | Primary field bridge investigation; proof-load/service response. | Manuscript title/content and bibliographic audit; specific factual details independently checked where source_url supplied. | https://ascelibrary.org/doi/10.1061/%28ASCE%291090-0268%282005%299%3A6%28470%29 | 14, 17 | Included in Study Register
R042 | ElSayed2005a | beam_background | One-way shear | El-Sayed, A. K., El-Salakawy, E. F., & Benmokrane, B. (2005a). Shear strength of concrete beams reinforced with FRP bars: Design method. ACI Symposium Publication SP-230, 955–974. |  | Beam-based shear-design source; distinguish from 2005b slabs. | Manuscript title/content and bibliographic audit; specific factual details independently checked where source_url supplied. |  |  | Context only; not a new slab-test population
R043 | ElSayed2005b | slab_experimental_report | One-way shear | El-Sayed, A., El-Salakawy, E., & Benmokrane, B. (2005b). Shear strength of one-way concrete slabs reinforced with fiber-reinforced polymer composite bars. Journal of Composites for Construction, 9(2), 147-157. |  | One-way FRP slab laboratory experiments. | Manuscript title/content and bibliographic audit; specific factual details independently checked where source_url supplied. | https://ascelibrary.com/doi/abs/10.1061/%28ASCE%291090-0268%282005%299%3A2%28147%29 |  | Included in Study Register
R044 | Elgabbas2016 | slab_experimental_report | Punching / CMA | Elgabbas, F., Ahmed, E., & Benmokrane, B. (2016). Experimental Testing of Concrete Bridge-Deck Slabs Reinforced with Basalt-FRP Reinforcing Bars under Concentrated Loads. Journal of Bridge Engineering, 21, 04016029. |  | Seven slabs: six BFRP and one steel control. Six edge-restrained and one unrestrained slab; historical G-S2/C-S2 comparisons in Table3 are not new Elgabbas2016 specimens. | Manuscript title/content and bibliographic audit; specific factual details independently checked where source_url supplied. | https://doi.org/10.1061/(ASCE)BE.1943-5592.0000892 | 31 | Included in Study Register
R045 | EC22004 | code_guidance | Crack width / deflection | European Committee for Standardization. (2004). Eurocode 2: Design of Concrete Structures—Part 1-1: General Rules and Rules for Buildings (EN 1992-1-1). Brussels, Belgium. |  | Steel-RC code baseline; not FRP deck experimental validation. | Manuscript title/content and bibliographic audit; specific factual details independently checked where source_url supplied. |  |  | Context only; not a new slab-test population
R046 | Faza1993 | beam_background | Crack width | Faza, S. S., & GangaRao, H. V. S. (1993). Theoretical and experimental correlation of behavior of concrete beams reinforced with fiber-reinforced plastic rebars. In Fiber-Reinforced-Plastic Reinforcement for Concrete Structures (ACI SP-138). Farmington Hills, MI: American Concrete Institute. |  | FRP beam experiments/model source; no direct deck population. | Manuscript title/content and bibliographic audit; specific factual details independently checked where source_url supplied. |  |  | Context only; not a new slab-test population
R047 | GaoFam2024 | secondary_review_report | Moving-wheel fatigue | Gao, C., & Fam, A. (2024). Fatigue behavior of reinforced concrete bridge decks under moving wheel loads: A state-of-the-art review. Journal of Bridge Engineering, 29(11). |  | State-of-the-art review; primary test populations must be traced to original studies. | Manuscript title/content and bibliographic audit; specific factual details independently checked where source_url supplied. |  |  | Context only; not a new slab-test population
R048 | Gao2024 | slab_experimental_report | Rolling / pulsating fatigue | Gao, C., Tauskela, L., & Fam, A. (2024). Rolling load versus pulsating load fatigue behavior of a full-scale bridge deck reinforced with GFRP bars. Journal of Composites for Construction, 28(4). |  | Direct full-scale GFRP deck comparison under different fatigue loading paths. | Manuscript title/content and bibliographic audit; specific factual details independently checked where source_url supplied. | https://ascelibrary.org/doi/10.1061/JCCOF2.CCENG-4608 |  | Included in Study Register
R049 | Hartt2010 | secondary_review_report | Corrosion background | Hartt, W.H., Powers, R.G., Lysogorski, D.K., Liroux, V., & Virmani, Y.P. (2010). Corrosion-Resistant Alloys for Reinforced Concrete. FHWA-HRT-09-020, Federal Highway Administration, McLean, VA. |  | FHWA corrosion-resistant alloys report; not FRP deck experiment. | Manuscript title/content and bibliographic audit; specific factual details independently checked where source_url supplied. |  |  | Context only; not a new slab-test population
R050 | Idemudia2026 | secondary_numerical_model | Environmental reliability | Idemudia, D., Oudah, F., & Newhook, J. (2026). Framework for time-dependent reliability of GFRP-RC slab-on-girder bridge decks under freeze–thaw and creep rupture effects: Application for sustainable designs in Nova Scotia, Canada. Journal of Bridge Engineering, 31(2), 04025103. |  | Time-dependent reliability framework; not new direct environment-fatigue slab experiments. | Manuscript title/content and bibliographic audit; specific factual details independently checked where source_url supplied. |  |  | Context only; not a new slab-test population
R051 | IStructE1999 | code_guidance | FRP design | Institution of Structural Engineers. (1999). Interim Guidance on the Design of Reinforced Concrete Structures Using Fibre Composite Reinforcement. London, UK. |  | Guidance, no primary test population. | Manuscript title/content and bibliographic audit; specific factual details independently checked where source_url supplied. |  |  | Context only; not a new slab-test population
R052 | fib2024 | code_guidance | Punching model | International Federation for Structural Concrete (fib). (2024). fib Model Code for Concrete Structures (2020). Lausanne, Switzerland: fib. ISBN 978-2-88394-175-5. |  | Model Code, not FRP deck experimental validation. | Manuscript title/content and bibliographic audit; specific factual details independently checked where source_url supplied. |  |  | Context only; not a new slab-test population
R053 | ISIS2001 | code_guidance | FRP design | ISIS Canada. (2001). Reinforcing Concrete Structures with Fibre Reinforced Polymers (FRPs). Winnipeg, Canada: ISIS Canada Corporation. |  | Design manual, no original specimen population. | Manuscript title/content and bibliographic audit; specific factual details independently checked where source_url supplied. |  |  | Context only; not a new slab-test population
R054 | JSCE1997 | code_guidance | FRP design | Japan Society of Civil Engineers (JSCE-97). Recommendation for design and construction of concrete structures using continuous fibre reinforced materials. 1997. |  | Design recommendation, no original specimen population. | Manuscript title/content and bibliographic audit; specific factual details independently checked where source_url supplied. |  |  | Context only; not a new slab-test population
R055 | Ju2017 | slab_experimental_report | Variable-amplitude fatigue | Ju, M., Oh, H., & Sim, J. (2017). Indirect fatigue evaluation of CFRP-reinforced bridge deck slabs under variable-amplitude cyclic loading. KSCE Journal of Civil Engineering, 21(5), 1783–1792. |  | CFRP-reinforced deck slab cyclic experiments; distinguish tested variable amplitude from validated Miner law. | Manuscript title/content and bibliographic audit; specific factual details independently checked where source_url supplied. | https://link.springer.com/article/10.1007/s12205-016-1494-1 |  | Included in Study Register
R056 | Kara2011 | beam_background | One-way shear model | Kara, I.F. (2011). Prediction of shear strength of FRP-reinforced concrete beams without stirrups based on genetic programming. Advances in Engineering Software, 42(6), 295-304. |  | Genetic-programming model for beams using published tests; not new deck specimens. | Manuscript title/content and bibliographic audit; specific factual details independently checked where source_url supplied. |  |  | Context only; not a new slab-test population
R057 | Kirkpatrick1984 | scope_comparator | CMA background | Kirkpatrick, J., Rankin, G. I. B., & Long, A. E. (1984). Strength evaluation of M-beam bridge deck slabs. The Structural Engineer, 62B(3), 60–68. |  | Conventional M-beam bridge-deck arching/strength evidence; older than claimed 1990 search boundary and not internal FRP slab experiments. | Manuscript title/content and bibliographic audit; specific factual details independently checked where source_url supplied. |  |  | Context only; not a new slab-test population
R058 | Mahroug2014 | slab_experimental_report | Serviceability / continuous slabs | Mahroug, M., Ashour, A. F., & Lam, D. (2014). Experimental response and code modelling of continuous concrete slabs reinforced with BFRP bars. Composite Structures, 107, 664-674. |  | Continuous BFRP concrete slabs; generic slab laboratory evidence, not full bridge-system restraint. | Manuscript title/content and bibliographic audit; specific factual details independently checked where source_url supplied. |  |  | Included in Study Register
R059 | Mari2014 | beam_background | One-way shear model | Marí, A., Cladera, A., Oller, E., & Bairán, J. M. (2014). Shear design of FRP-reinforced concrete beams without transverse reinforcement. Composites Part B: Engineering, 57, 228–241. |  | Beam design model; not independent bridge-deck test population. | Manuscript title/content and bibliographic audit; specific factual details independently checked where source_url supplied. |  |  | Context only; not a new slab-test population
R060 | Michaluk1998 | slab_experimental_report | One-way flexure | Michaluk, C.R., Rizkalla, S.H., Tadros, G., & Benmokrane, B. (1998). Flexural behavior of one-way concrete slabs reinforced by fiber reinforced plastic reinforcements. ACI Structural Journal, 95(3), 145-157. | Michaluk, C. R., Rizkalla, S. H., Tadros, G., and Benmokrane, B. (1998). Flexural behavior of one-way concrete slabs reinforced by fiber reinforced plastic reinforcements. ACI Structural Journal, 95(3), 353–365. https://doi.org/10.14359/552. | Eight one-way slabs with glass, carbon and conventional steel reinforcement per ACI primary abstract; correct pages353–365 (manuscript145–157 is wrong). | Manuscript title/content and bibliographic audit; specific factual details independently checked where source_url supplied. | https://www.concrete.org/publications/internationalconcreteabstractsportal.aspx?id=552&m=details |  | Included in Study Register
R061 | Noel2014 | beam_background | Crack width / deformation | Noël, M., & Soudki, K. (2014). Estimation of the crack width and deformation of FRP-reinforced concrete flexural members with and without transverse shear reinforcement. Engineering Structures, 59, 393–398. https://doi.org/10.1016/j.engstruct.2013.11.005. |  | Flexural member/beam model background; no direct bridge-deck population established. | Manuscript title/content and bibliographic audit; specific factual details independently checked where source_url supplied. |  |  | Context only; not a new slab-test population
R062 | Ou2004 | beam_background | Deflection | Ou, J., Wang, B., He, Z., Zhang, X., & Qian, M. (2004). Load-deflection response of concrete beams reinforced with FRP bars. Advances in Structural Engineering, 7(5), 427-436. |  | Concrete beams with FRP bars. | Manuscript title/content and bibliographic audit; specific factual details independently checked where source_url supplied. |  |  | Context only; not a new slab-test population
R063 | GB2010 | code_guidance | FRP design | PRC National Standard. (2010). Technical Code for Infrastructure Application of FRP Composites (GB 50608-2010). Beijing, China. |  | Design standard; no primary experiments. | Manuscript title/content and bibliographic audit; specific factual details independently checked where source_url supplied. |  |  | Context only; not a new slab-test population
R064 | Rafi2009 | beam_background | Deflection | Rafi, M. M., & Nadjai, A. (2009). Evaluation of the ACI 440 deflection model for fiber-reinforced-polymer-reinforced concrete beams and a suggested modification. ACI Materials Journal, 106(6), 762–771. |  | Beam deflection model; journal likely ACI Structural Journal, not Materials Journal. | Manuscript title/content and bibliographic audit; specific factual details independently checked where source_url supplied. |  |  | Context only; not a new slab-test population
R065 | Rasheed2004 | beam_background | Deflection | Rasheed, H. A., Nayal, R., & Melhem, H. (2004). Response prediction of concrete beams reinforced with FRP bars. Composite Structures, 65(2), 193-204. |  | Beam response prediction; not direct slab experiments. | Manuscript title/content and bibliographic audit; specific factual details independently checked where source_url supplied. |  |  | Context only; not a new slab-test population
R066 | Rossini2019 | field_report | Halls River field | Rossini, M., Cadenazzi, T., Nolan, S., & Nanni, A. (2019). SEACON and resilient FRP-RC/PC solutions: The Halls River Bridge. In Proceedings of Italian Concrete Days 2018, Lecture Notes in Civil Engineering, 42, 165–180. |  | Field demonstration / construction report; no deck punching failure tests. | Manuscript title/content and bibliographic audit; specific factual details independently checked where source_url supplied. |  |  | Included in Study Register
R067 | Soric2010 | beam_background | Deflection | Soric, Z., Kisicek, T., & Galic, J. (2010). Deflections of concrete beams reinforced with FRP bars. Materials & Structures, 43, 73-90. |  | FRP concrete beams; not slab dataset. | Manuscript title/content and bibliographic audit; specific factual details independently checked where source_url supplied. |  |  | Context only; not a new slab-test population
R068 | Thippeswamy2002 | secondary_review_report | US field review | Thippeswamy, H. K., Craigo, C., & GangaRao, H. V. S. (2002). Review of bridge decks utilizing FRP composites in the United States. In Condition Monitoring of Materials and Structures (pp. 110–124). Reston, VA: ASCE. |  | Review including several FRP system classes; not independent experiments. | Manuscript title/content and bibliographic audit; specific factual details independently checked where source_url supplied. |  | 19 | Context only; not a new slab-test population
R069 | Toutanji2000 | beam_background | Deflection | Toutanji, H. A., & Saafi, M. (2000). Flexural behavior of concrete beams reinforced with glass fiber-reinforced polymer (GFRP) bars. ACI Structural Journal, 97(5), 712-719. |  | GFRP beams. | Manuscript title/content and bibliographic audit; specific factual details independently checked where source_url supplied. |  |  | Context only; not a new slab-test population
R070 | Toutanji2003 | beam_background | Deflection / cracking | Toutanji, H., & Deng Y. (2003). Deflection and crack-width prediction of concrete beams reinforced with glass FRP rods. Construction & Building Materials, 17(1), 69-74. |  | GFRP beams. | Manuscript title/content and bibliographic audit; specific factual details independently checked where source_url supplied. |  |  | Context only; not a new slab-test population
R071 | Yost2003 | beam_background | Deflection | Yost, J.R., Gross, S.P., & Dinehart, D.W. (2003). Effective moment of inertia for glass fiber-reinforced polymer-reinforced concrete beams. ACI Structural Journal, 100(6), 732-739. |  | GFRP beams. | Manuscript title/content and bibliographic audit; specific factual details independently checked where source_url supplied. |  |  | Context only; not a new slab-test population
R072 | Zhang2015 | beam_background | Deflection | Zhang L., Sun Y., & Xiong W. (2015). Experimental study on the flexural deflections of concrete beam reinforced with basalt FRP bars. Materials and Structures, 48(10), 3279-3293. |  | BFRP beams. | Manuscript title/content and bibliographic audit; specific factual details independently checked where source_url supplied. |  |  | Context only; not a new slab-test population
R073 | Zheng2014 | slab_experimental_report | Punching / CMA | Zheng, Y., Sun, C., Deng, T., et al. (2014). Arching action contribution to punching failure of GFRP-reinforced concrete bridge deck slabs. Arabian Journal for Science and Engineering, 39(12), 8609–8625. |  | One-third-scale restrained GFRP deck experiments and arching model; same investigator group as 2012, independence must be reported cautiously. | Manuscript title/content and bibliographic audit; specific factual details independently checked where source_url supplied. | https://link.springer.com/article/10.1007/s13369-014-1450-7 | 41 | Included in Study Register
R074 | Zheng2024 | field_report | Thompson Bridge field | Zheng, Y., Taylor, S. E., Zhou, L., Grattan, S., Sonebi, M., & Liao, J. (2024). Behavior of basalt-FRP reinforced self-compacting concrete (SCC) deck slabs in a real bridge considering arching action. Case Studies in Construction Materials, 20, e03043. https://doi.org/10.1016/j.cscm.2024.e03043. |  | Six proof-loaded panels: four BFRP and two steel. All sustained 400 kN without failure. Separate from SCC simulation and lab programs. | Manuscript title/content and bibliographic audit; specific factual details independently checked where source_url supplied. | https://pureadmin.qub.ac.uk/ws/portalfiles/portal/559489876/1-s2.0-S2214509524001943-main.pdf | 11 | Included in Study Register
R075 | Zheng2012 | slab_experimental_report | Punching / CMA | Zheng, Y., Yu, G.Y., & Pan, Y. (2012). Investigation of ultimate strengths of concrete bridge deck slabs reinforced with GFRP bars. Construction and Building Materials, 28(1), 482-492. |  | GFRP deck laboratory experiments and ultimate-strength model; audit reuse in 2014 and numerical followups. | Manuscript title/content and bibliographic audit; specific factual details independently checked where source_url supplied. | https://www.sciencedirect.com/science/article/abs/pii/S0950061811005228 | 39 | Included in Study Register
R076 | Zheng2017 | scope_comparator | External restraint comparator | Zheng, Y., Yu, T., Yang, J.B., et al. (2017). Investigation of the behaviour of reinforcement-free concrete deck slabs restrained by FRP rods. Engineering Structures, 135, 191-208. |  | Reinforcement-free concrete slabs restrained by external FRP rods; outside internally FRP-bar-reinforced population. | Manuscript title/content and bibliographic audit; specific factual details independently checked where source_url supplied. |  | 40 | Context only; not a new slab-test population
R077 | Zheng2019 | slab_experimental_report | Serviceability | Zheng, Y., Zhou, L., Taylor, S.E., & Ma, H. (2019). Serviceability of one-way high-volume fly ash-self-compacting concrete slabs reinforced with basalt FRP bars. Construction and Building Materials, 217, 108-127. |  | BFRP HVFA-SCC one-way slab study with NC controls. Earlier author manuscript identifies this as a Fig.6 source program; exact plotted specimen and concrete matrix remain unverified. | Manuscript title/content and bibliographic audit; specific factual details independently checked where source_url supplied. | https://pure.qub.ac.uk/en/publications/serviceability-of-one-way-high-volume-fly-ash-self-compacting-con/ | 49 | Included in Study Register
R078 | Zheng2018 | slab_experimental_report | Punching / CMA | Zheng, Y., Zhou, L.Z., Xia, L.P., et al. (2018). Investigation of the behaviour of SCC bridge deck slabs reinforced with BFRP bars under concentrated loads. Engineering Structures, 171, 500-515. |  | SCC BFRP deck laboratory experiments; must not be merged with Thompson field proof panels. | Manuscript title/content and bibliographic audit; specific factual details independently checked where source_url supplied. | https://www.sciencedirect.com/science/article/pii/S0141029618300920 | 42 | Included in Study Register
R079 | Zhou2018 | secondary_numerical_model | Static FE / Thompson Bridge | Zhou, L., Zheng, Y., & Taylor, S. E. (2018). Finite-element investigation of the structural behavior of basalt fiber reinforced polymer (BFRP)-reinforced self-compacting concrete (SCC) decks slabs in Thompson Bridge. Polymers, 10(6), 678. https://doi.org/10.3390/polym10060678. |  | Finite-element bridge panel study; numerical outputs excluded from experimental specimen counts. | Manuscript title/content and bibliographic audit; specific factual details independently checked where source_url supplied. |  |  | Context only; not a new slab-test population
R080 | Zhou2020 | slab_experimental_report | Serviceability | Zhou, L., Dong, P., Zheng, Y., Song, G., & Wang, X. (2020). Investigation of the Structural Behaviors of One-way HVFA-SCC Slabs Reinforced by GFRP Bars. Current Chinese Science, 1(1), 160-182. |  | Eleven full-scale one-way HVFA-SCC slabs with NC controls; online2020, issue2021. Earlier author manuscript identifies the GFRP source program; plotted specimen and matrix remain unverified. | Manuscript title/content and bibliographic audit; specific factual details independently checked where source_url supplied. | https://www.eurekaselect.com/article/109839 |  | Included in Study Register