## Sheet1
| Dimensions | span | Shear span | Shear-span-to-depth ratio (a/da/d) | Width | Concrete axial compressive strength | Slab thickness | Concrete cover | Reinforcement type | Number of bars | Bar diameter | Cross-sectional area | Reinforcement area | Elastic modulus of reinforcement | Reinforcement axial stiffness | Reinforcement ratio | Shear strength | Nominal shear strength | Failure mode
Mechanisms of shear resistance of one-way concrete slabs reinforced with FRP bars | 4000*1000*200 | 3500 | 850 | 6.071429 | 1000 | 47.9 | 200 | 50 | GFRP | 5 | 20 | 284 | 1420 | 40.8 | 57936 | 0.01014286 | 94 | 0.47 | Diagonal tension failure
| 4000*1000*200 | 3500 | 850 | 6.071429 | 1000 | 48.4 | 200 | 50 | GFRP | 4 | 20 | 284 | 1136 | 49.8 | 56572.8 | 0.008114286 | 106 | 0.53 | Shear-compression failure
| 4000*1000*200 | 3500 | 850 | 6.071429 | 1000 | 42.9 | 200 | 50 | GFRP | 5 | 20 | 284 | 1420 | 67.8 | 96276 | 0.01014286 | 155 | 0.775 | Diagonal tension failure
| 4000*1000*200 | 3500 | 850 | 6.071429 | 1000 | 77.4 | 200 | 50 | GFRP | 5 | 20 | 284 | 1420 | 67.8 | 96276 | 0.01014286 | 163 | 0.815 | Shear-compression failure
| 4000*1000*200 | 3500 | 850 | 6.071429 | 1000 | 82.6 | 200 | 50 | GFRP | 5 | 20 | 284 | 1420 | 67.8 | 96276 | 0.01014286 | 145 | 0.725 | Shear-compression failure
| 4000*1000*200 | 3500 | 850 | 5.923345 | 1000 | 49.7 | 200 | 50 | CFRP | 5 | 13 | 129 | 645 | 139.2 | 89784 | 0.004494774 | 119 | 0.595 | Shear-compression failure
| 4000*1000*200 | 3500 | 850 | 6.181818 | 1000 | 47.9 | 200 | 50 | GFRP | 5 | 25 | 510 | 2550 | 43.9 | 111945 | 0.01854545 | 121 | 0.605 | Diagonal tension failure
| 4000*1000*200 | 3500 | 850 | 6.071429 | 1000 | 42.9 | 200 | 50 | GFRP | 5 | 20 | 284 | 1420 | 67.8 | 96276 | 0.01014286 | 155 | 0.775 | Shear-compression failure
| 4000*1000*200 | 3500 | 850 | 6.071429 | 1000 | 49.4 | 200 | 50 | GFRP | 6 | 20 | 284 | 1704 | 67.8 | 115531.2 | 0.01217143 | 167 | 0.835 | Diagonal tension failure
| 4000*1000*200 | 3500 | 850 | 5.923345 | 1000 | 49.4 | 200 | 50 | CFRP | 6 | 13 | 129 | 774 | 147.8 | 114397.2 | 0.005393728 | 141 | 0.705 | Shear-compression failure
| 4000*1000*200 | 3500 | 850 | 5.923345 | 1000 | 52 | 200 | 50 | CFRP | 7 | 13 | 129 | 903 | 144 | 130032 | 0.006292683 | 159 | 0.795 | Shear-compression failure
| 4000*1000*200 | 3500 | 850 | 5.923345 | 1000 | 76 | 200 | 50 | CFRP | 7 | 13 | 129 | 903 | 144 | 130032 | 0.006292683 | 168 | 0.84 | Shear-compression failure
| 4000*1000*200 | 3500 | 850 | 5.923345 | 1000 | 86.2 | 200 | 50 | CFRP | 7 | 13 | 129 | 903 | 144 | 130032 | 0.006292683 | 137 | 0.685 | Shear-compression failure
| 4000*1000*200 | 3500 | 850 | 5.964912 | 1000 | 41.3 | 200 | 50 | CFRP | 8 | 15 | 199 | 1592 | 141 | 224472 | 0.01117193 | 192 | 0.96 | Shear-compression failure
| 4000*1000*200 | 3500 | 850 | 6.071429 | 1000 | 48.6 | 200 | 50 | GFRP | 12 | 20 | 284 | 3408 | 67.8 | 231062.4 | 0.02434286 | 170 | 0.85 | Shear-compression failure
| 4000*1000*200 | 3500 | 850 | 6.181818 | 1000 | 50.3 | 200 | 50 | GFRP | 7 | 25 | 510 | 3570 | 65.4 | 233478 | 0.02596364 | 213 | 1.065 | Shear-bond failure
Evaluation of Shear Behavior for One-Way Concrete Slabs Reinforced with Carbon-FRP Bars | 4000*1000*200 | 3500 | 850 | 5.923345 | 1000 | 49.7 | 200 | 50 | CFRP | 5 | 13 | 129 | 645 | 139.2 | 89784 | 0.004494774 | 119 | 0.595 | Shear-compression failure
| 4000*1000*200 | 3500 | 850 | 5.923345 | 1000 | 49.4 | 200 | 50 | CFRP | 6 | 13 | 129 | 774 | 147.8 | 114397.2 | 0.005393728 | 141 | 0.705 | Shear-compression failure
| 4000*1000*200 | 3500 | 850 | 5.923345 | 1000 | 52 | 200 | 50 | CFRP | 7 | 13 | 129 | 903 | 144 | 130032 | 0.006292683 | 159 | 0.795 | Shear-compression failure
| 4000*1000*200 | 3500 | 850 | 5.923345 | 1000 | 44.8 | 200 | 50 | CFRP | 8 | 13 | 129 | 1032 | 144 | 148608 | 0.007191638 | 157 | 0.785
| 4000*1000*200 | 3500 | 850 | 5.964912 | 1000 | 45.6 | 200 | 50 | CFRP | 6 | 15 | 199 | 1194 | 140 | 167160 | 0.008378947 | 173 | 0.865
| 4000*1000*200 | 3500 | 850 | 5.964912 | 1000 | 48.6 | 200 | 50 | CFRP | 7 | 15 | 199 | 1393 | 140 | 195020 | 0.009775439 | 186 | 0.93
| 4000*1000*200 | 3500 | 850 | 5.964912 | 1000 | 41.3 | 200 | 50 | CFRP | 8 | 15 | 199 | 1592 | 140 | 222880 | 0.01117193 | 192 | 0.96
| 4000*1000*200 | 3500 | 850 | 5.923345 | 1000 | 76 | 200 | 50 | CFRP | 7 | 13 | 129 | 903 | 144 | 130032 | 0.006292683 | 168 | 0.84 | Shear-compression failure
| 4000*1000*200 | 3500 | 850 | 5.923345 | 1000 | 86.2 | 200 | 50 | CFRP | 7 | 13 | 129 | 903 | 144 | 130032 | 0.006292683 | 137 | 0.685 | Shear-compression failure
Shear Strength of One-Way Concrete Slabs Reinforced with Fiber-Reinforced Polymer Composite Bars | 3100*1000*200 | 2500 | 1000 | 6.060606 | 1000 | 40 | 200 | 30 | CFRP | 9 | 10 | 71 | 639 | 114 | 72846 | 0.003872727 | 140 | 0.7 | Diagonal tension failure
| 3100*1000*200 | 2500 | 1000 | 6.060606 | 1000 | 40 | 200 | 30 | CFRP | 18 | 10 | 71 | 1278 | 114 | 145692 | 0.007745455 | 167 | 0.835 | Shear-compression failure
| 3100*1000*200 | 2500 | 1000 | 6.060606 | 1000 | 40 | 200 | 30 | CFRP | 27 | 10 | 71 | 1917 | 114 | 218538 | 0.01161818 | 190 | 0.95 | Shear-compression failure
| 3100*1000*200 | 2500 | 1000 | 6.17284 | 1000 | 40 | 200 | 30 | GFRP | 7 | 16 | 198 | 1386 | 40 | 55440 | 0.008555556 | 113 | 0.565 | Diagonal tension failure
| 3100*1000*200 | 2500 | 1000 | 6.289308 | 1000 | 40 | 200 | 30 | GFRP | 7 | 22 | 387 | 2709 | 40 | 108360 | 0.01703774 | 142 | 0.71 | Shear-compression failure
| 3100*1000*200 | 2500 | 1000 | 6.17284 | 1000 | 40 | 200 | 30 | GFRP | 14 | 16 | 198 | 2772 | 40 | 110880 | 0.01711111 | 163 | 0.815 | Shear-compression failure
| 3100*1000*200 | 2500 | 1000 | 6.289308 | 1000 | 40 | 200 | 30 | GFRP | 10 | 22 | 387 | 3870 | 40 | 154800 | 0.02433962 | 163 | 0.815 | Shear-compression failure
| 3100*1000*200 | 2500 | 1000 | 6.17284 | 1000 | 40 | 200 | 30 | GFRP | 21 | 16 | 198 | 4158 | 40 | 166320 | 0.02566667 | 168 | 0.84 | Shear-compression failure
Serviceability of one-way high-volume fly ash-self-compacting concrete slabs reinforced with basalt FRP bars | 2200*400*200 | 1800 | 600 | 3.550296 | 400 | 42.3 | 200 | 25 | BFRP | 4 | 12 | 113.094 | 452.376 | 48.976 | 22155.57 | 0.006691953 | 51 | 0.6375 | Shear-compression failure
| 2200*400*200 | 1800 | 600 | 3.550296 | 400 | 46 | 200 | 25 | BFRP | 4 | 12 | 113.094 | 452.376 | 48.976 | 22155.57 | 0.006691953 | 58.4 | 0.73 | Shear-compression failure
| 2200*400*200 | 1800 | 600 | 3.550296 | 400 | 36.7 | 200 | 25 | BFRP | 4 | 12 | 113.094 | 452.376 | 48.976 | 22155.57 | 0.006691953 | 53.5 | 0.66875 | Shear-compression failure
| 2200*400*200 | 1800 | 600 | 3.550296 | 400 | 36.8 | 200 | 25 | BFRP | 4 | 12 | 113.094 | 452.376 | 48.976 | 22155.57 | 0.006691953 | 65.05 | 0.813125 | Shear-compression failure
| 2200*400*200 | 1800 | 600 | 3.550296 | 400 | 42.3 | 200 | 25 | BFRP | 2 | 12 | 113.094 | 226.188 | 48.976 | 11077.78 | 0.003345976 | 42.15 | 0.526875 | Shear-compression failure
| 2200*400*200 | 1800 | 600 | 3.550296 | 400 | 42.3 | 200 | 25 | BFRP | 6 | 12 | 113.094 | 678.564 | 48.976 | 33233.35 | 0.01003793 | 58.7 | 0.73375 | Shear-compression failure
| 2200*400*240 | 1800 | 600 | 2.870813 | 400 | 42.3 | 240 | 25 | BFRP | 5 | 12 | 113.094 | 565.47 | 48.976 | 27694.45872 | 0.006763995 | 63 | 0.65625 | Shear-compression failure
Investigation of the Structural Behaviors of One-way HVFA-SCC Slabs Reinforced by GFRP Bars | 2200*400*200 | 1800 | 600 | 3.560831 | 400 | 43 | 200 | 25 | GFRP | 4 | 13 | 132.728375 | 530.9135 | 53.642 | 28479.26 | 0.007877055 | 65.25 | 0.815625 | Shear-compression failure
| 2200*400*200 | 1800 | 600 | 3.550296 | 400 | 43 | 200 | 25 | BFRP | 4 | 12 | 113.094 | 452.376 | 48.917 | 22128.88 | 0.006691953 | 52.4 | 0.655 | Shear-compression failure
| 2200*400*200 | 1800 | 600 | 3.560831 | 400 | 43 | 200 | 25 | CFRP | 4 | 13 | 132.728375 | 530.9135 | 141.259 | 74996.31 | 0.007877055 | 62.5 | 0.78125 | Shear-compression failure
| 2200*400*200 | 1800 | 600 | 3.529412 | 400 | 43 | 200 | 25 | GFRP | 7 | 10 | 78.5375 | 549.7625 | 46.865 | 25764.62 | 0.008084743 | 49 | 0.6125 | Shear-compression failure
| 2200*400*200 | 1800 | 600 | 3.625378 | 400 | 43 | 200 | 25 | GFRP | 2 | 19 | 283.520375 | 567.04075 | 47.963 | 27196.98 | 0.00856557 | 62.5 | 0.78125 | GFRP bar rupture
| 2200*400*200 | 1800 | 600 | 3.560831 | 400 | 43 | 200 | 25 | GFRP | 2 | 13 | 132.728375 | 265.45675 | 53.642 | 14239.63 | 0.003938527 | 32.05 | 0.400625 | Shear-compression failure
| 2200*400*200 | 1800 | 600 | 3.560831 | 400 | 43 | 200 | 25 | GFRP | 6 | 13 | 132.728375 | 796.37025 | 53.642 | 42718.89 | 0.01181558 | 59.6 | 0.745 | Shear-compression failure
| 2200*400*200 | 1800 | 750 | 4.451039 | 400 | 43 | 200 | 25 | GFRP | 4 | 13 | 132.728375 | 530.9135 | 53.642 | 28479.26 | 0.007877055 | 55 | 0.6875 | Shear-compression failure
| 2200*400*200 | 1800 | 450 | 2.670623 | 400 | 43 | 200 | 25 | GFRP | 4 | 13 | 132.728375 | 530.9135 | 53.642 | 28479.26 | 0.007877055 | 62.55 | 0.781875 | Shear-compression failure
| 2200*400*200 | 1800 | 600 | 3.560831 | 400 | 53.1 | 200 | 25 | GFRP | 4 | 13 | 132.728375 | 530.9135 | 53.642 | 28479.26 | 0.007877055 | 68.05 | 0.850625 | Shear-compression failure
Shear behaviour of one-way high strength plain and FRC slabs reinforced with basalt FRP bars | 2550*600*150 | 2150 | 400 | 3.361345 | 600 | 55.12 | 150 | 25 | BFRP | 5 | 12 | 113.094 | 565.47 | 49.48 | 27979.4556 | 0.007919748 | 69.82 | 0.7757778 | Diagonal tension failure
| 2550*600*150 | 2150 | 400 | 3.361345 | 600 | 55.12 | 150 | 25 | BFRP | 5 | 12 | 113.094 | 565.47 | 50 | 28273.5 | 0.007919748 | 76.18 | 0.8464444 | Diagonal tension failure
| 2550*600*150 | 2150 | 400 | 3.361345 | 600 | 55.12 | 150 | 25 | GFRP | 5 | 12 | 113.094 | 565.47 | 47 | 26577.09 | 0.007919748 | 82.96 | 0.9217778 | Diagonal tension failure
| 2550*600*150 | 2150 | 400 | 3.361345 | 600 | 55.33 | 150 | 25 | BFRP | 5 | 12 | 113.094 | 565.47 | 49.48 | 27979.4556 | 0.007919748 | 81.48 | 0.9053333 | Diagonal tension failure
| 2550*600*150 | 2150 | 400 | 3.361345 | 600 | 55.12 | 150 | 25 | BFRP | 8 | 12 | 113.094 | 904.752 | 49.48 | 44767.12896 | 0.0126716 | 90.08 | 1.000889 | Diagonal tension failure
| 2550*600*150 | 2150 | 400 | 3.361345 | 600 | 55.12 | 150 | 25 | BFRP | 8 | 12 | 113.094 | 904.752 | 50 | 45237.6 | 0.0126716 | 95.65 | 1.062778 | Diagonal tension failure
| 2550*600*150 | 2150 | 400 | 3.361345 | 600 | 55.33 | 150 | 25 | BFRP | 8 | 12 | 113.094 | 904.752 | 49.48 | 44767.12896 | 0.0126716 | 93.55 | 1.039444 | Diagonal tension failure
Flexural Behavior of Basalt Fiber–Reinforced Concrete Slab Strips with BFRP Bars : Experimental Testing and Numerical Simulation | 2500*500*175 | 2200 | 800 | #VALUE! | 500 | 33.4 | 175 | 25 | BFRP | 4 | 10+12 | #VALUE! | 405.73 | 48 | 19475.04 | 0.04 | 96.4 | 1.101714 | FRP rupture
| 2500*500*175 | 2200 | 800 | #VALUE! | 500 | 35.6 | 175 | 25 | BFRP | 4 | 10+12 | #VALUE! | 405.73 | 48 | 19475.04 | 0.04 | 100.6 | 1.149714 | FRP rupture
| 2500*500*175 | 2200 | 800 | #VALUE! | 500 | 30.6 | 175 | 25 | BFRP | 4 | 10+12 | #VALUE! | 405.73 | 48 | 19475.04 | 0.04 | 81.2 | 0.928 | FRP rupture
| 2500*500*175 | 2200 | 800 | #VALUE! | 500 | 42.6 | 175 | 25 | BFRP | 4 | 10+12 | #VALUE! | 405.73 | 48 | 19475.04 | 0.04 | 110 | 1.257143 | FRP rupture
| 2500*500*175 | 2200 | 800 | #VALUE! | 500 | 38 | 175 | 25 | BFRP | 8 | 10+12 | #VALUE! | 811.44 | 48 | 38949.12 | 0.08 | 110.8 | 1.266286 | FRP rupture
| 2500*500*175 | 2200 | 800 | #VALUE! | 500 | 36.8 | 175 | 25 | BFRP | 8 | 10+12 | #VALUE! | 811.44 | 48 | 38949.12 | 0.08 | 111.1 | 1.269714 | FRP rupture
| 2500*500*175 | 2200 | 800 | #VALUE! | 500 | 39.2 | 175 | 25 | BFRP | 8 | 10+12 | #VALUE! | 811.44 | 48 | 38949.12 | 0.08 | 136.8 | 1.563429 | FRP rupture
| 2500*500*175 | 2200 | 800 | #VALUE! | 500 | 42.5 | 175 | 25 | BFRP | 8 | 10+12 | #VALUE! | 811.44 | 48 | 38949.12 | 0.08 | 155.4 | 1.776 | FRP rupture
FJexuraI behavior or HSC one way slabs reinforced with basaJt FRP bars | 1700*700*140 | 1700 | 550 | 4.074074 | 700 | 56.3 | 140 |  | BFRP | 6 | 10 | 78.5375 | 471 | 40 | 18840 |  | 239 | 2.438776 | FRP rupture
| 1700*700*120 | 1700 | 550 | 4.782609 | 700 | 56.3 | 120 |  | BFRP | 5 | 10 | 78.5375 | 392.5 | 40 | 15700 |  | 203.3 | 2.420238 | FRP rupture
| 1700*700*120 | 1700 | 550 | 4.741379 | 700 | 56.3 | 120 |  | BFRP | 5 | 8 | 50.264 | 251.2 | 40 | 10048 |  | 185.5 | 2.208333 | FRP rupture
| 1700*700*140 | 1700 | 550 | 4.044118 | 700 | 56.3 | 140 |  | BFRP | 6 | 8 | 50.264 | 301.5 | 40 | 12060 |  | 207.1 | 2.113265 | FRP rupture
| 1700*700*120 | 1700 | 550 | 4.700855 | 700 | 56.3 | 120 |  | BFRP | 5 | 6 | 28.2735 | 141.3 | 40 | 5652 |  | 150 | 1.785714 | FRP rupture
Behavior of One-Way Concrete Slabs Reinforced with GFRP Bars | 4000*1200*150 | 3600 | 1300 | 8 | 1200 | 33 | 150 |  | GFRP | 3 | 13 | 132.728375 | 398.185125 | 44 | 17520.1455 | 0.26 | 52.6 | 0.2922222 | FRP rupture
| 4000*1200*150 | 3600 | 1300 | 8 | 1200 | 33 | 150 |  | GFRP | 6 | 13 | 132.728375 | 796.37025 | 44 | 35040.291 | 0.52 | 102 | 0.5666667 | -
| 4000*1200*150 | 3600 | 1300 | 8 | 1200 | 33 | 150 |  | GFRP | 8 | 13 | 132.728375 | 1061.827 | 44 | 46720.388 | 0.68 | 143.5 | 0.7972222 | -
| 4000*1200*150 | 3600 | 1300 | 8 | 1200 | 33 | 150 |  | GFRP | 11 | 13 | 132.728375 | 1460.012125 | 44 | 64240.5335 | 0.94 | 170.8 | 0.9488889 | -
| 4000*1200*150 | 3600 | 1300 | 8 | 1200 | 33 | 150 |  | GFRP | 14 | 13 | 132.728375 | 1858.19725 | 44 | 81760.679 | 1.2 | 196.8 | 1.093333 | -
| 4000*1200*200 | 3600 | 1300 | 5.8 | 1200 | 33 | 200 |  | GFRP | 4 | 13 | 132.728375 | 530.9135 | 50 | 26545.675 | 0.24 | 85.1 | 0.3545833 | FRP rupture
| 4000*1200*200 | 3600 | 1300 | 5.8 | 1200 | 33 | 200 |  | GFRP | 8 | 13 | 132.728375 | 1061.827 | 50 | 53091.35 | 0.49 | 222.4 | 0.9266667 | FRP rupture
| 4000*1200*200 | 3600 | 1300 | 5.8 | 1200 | 33 | 200 |  | GFRP | 12 | 13 | 132.728375 | 1592.7405 | 50 | 79637.025 | 0.73 | 266.3 | 1.109583 | Shear failure
| 4000*1200*200 | 3600 | 1300 | 5.8 | 1200 | 33 | 200 |  | GFRP | 16 | 13 | 132.728375 | 2123.654 | 50 | 106182.7 | 0.97 | 289.4 | 1.205833 | Shear failure
| 4000*1200*200 | 3600 | 1300 | 5.8 | 1200 | 33 | 200 |  | GFRP | 20 | 13 | 132.728375 | 2654.5675 | 50 | 132728.375 | 1.22 | 301.3 | 1.255417 | Shear failure
| 4000*1200*200 | 3600 | 1300 | 5.8 | 1200 | 33 | 200 |  | GFRP | 6 | 13 | 132.728375 | 796.37025 | 50 | 39818.5125 | 0.37 | 190.3 | 0.7929167 | Shear failure
| 4000*1200*200 | 3600 | 1300 | 5.8 | 1200 | 33 | 200 |  | GFRP | 8 | 13 | 132.728375 | 1061.827 | 50 | 53091.35 | 0.49 | 250.8 | 1.045 | Shear failure
| 4000*1200*200 | 3600 | 1300 | 5.8 | 1200 | 33 | 200 |  | GFRP | 10 | 13 | 132.728375 | 1327.28375 | 50 | 66364.1875 | 0.61 | 300.6 | 1.2525 | Compressive failure
| 4000*1200*200 | 3600 | 1300 | 5.8 | 1200 | 33 | 200 |  | GFRP | 12 | 13 | 132.728375 | 1592.7405 | 50 | 79637.025 | 0.73 | 317.9 | 1.324583 | Shear failure

## Sheet2
Shear strength | ACI440.1R-06 | CSA806-12 | JSCE-97 | IStructE 1999 | EI-Sayed et al. | Kara | Alam and Hussein | Abdul-Salam | Antonio et al
94 | 56.92137 | 89.69308 | 88.76223 | 103.9291 | 82.85714 | 98.73359 | 83.56595 | 121.4214 | 124.013
106 | 56.45832 | 89.37675 | 88.36586 | 103.465 | 82.48012 | 98.2927 | 83.3369 | 120.9931 | 122.988
155 | 69.56856 | 100.5184 | 101.3426 | 118.659 | 94.82309 | 112.7272 | 93.67278 | 136.0761 | 148.8346
163 | 81.79551 | 122.3696 | 123.3729 | 144.4537 | 109.5246 | 137.2324 | 125.8216 | 165.657 | 162.4483
145 | 83.25747 | 125.0508 | 126.0761 | 147.6188 | 110.718 | 140.2393 | 129.9795 | 169.2867 | 164.3374
119 | 71.16381 | 103.9055 | 105.7145 | 123.0162 | 98.66331 | 117.9133 | 100.9672 | 141.5323 | 152.7233
121 | 75.95437 | 108.7188 | 109.2354 | 128.4779 | 101.9683 | 121.2636 | 102.2248 | 146.5159 | 167.4607
155 | 69.56856 | 100.5184 | 101.3426 | 118.659 | 94.82309 | 112.7272 | 93.67278 | 136.0761 | 148.8346
167 | 78.47049 | 111.2881 | 112.8779 | 132.1654 | 105.3497 | 125.5584 | 106.8174 | 150.6555 | 172.8715
141 | 79.20455 | 111.5046 | 114.3748 | 133.0939 | 106.7468 | 127.5729 | 109.1284 | 151.8832 | 170.7149
159 | 85.04576 | 117.8941 | 121.4229 | 141.2955 | 113.3509 | 135.4344 | 116.8479 | 160.5866 | 172.2305
168 | 94.48404 | 133.7916 | 137.7962 | 160.3486 | 122.7017 | 153.6971 | 141.2623 | 182.241 | 186.3273
137 | 97.82174 | 139.5276 | 143.7039 | 167.2232 | 125.3043 | 160.2865 | 150.4433 | 190.0541 | 190.53
192 | 100.4642 | 128.7569 | 134.2648 | 156.5126 | 125.7991 | 149.6418 | 124.0494 | 175.0767 | 222.2976
170 | 105.5144 | 136.6816 | 141.4454 | 165.6142 | 132.0206 | 157.335 | 133.4873 | 185.0317 | 244.4938
213 | 105.9274 | 138.2194 | 141.8583 | 166.8475 | 132.3978 | 157.4787 | 133.84 | 186.2725 | 230.522
119 | 71.16381 | 103.9055 | 105.7145 | 123.0162 | 98.66331 | 117.9133 | 100.9672 | 141.5323 | 152.7233
141 | 79.20455 | 111.5046 | 114.3748 | 133.0939 | 106.7468 | 127.5729 | 109.1284 | 151.8832 | 170.7149
159 | 85.04576 | 117.8941 | 121.4229 | 141.2955 | 113.3509 | 135.4344 | 116.8479 | 160.5866 | 172.2305
157 | 86.50081 | 116.8082 | 120.797 | 140.5672 | 112.8877 | 134.7362 | 113.3937 | 159.1074 | 186.3809
173 | 91.13528 | 121.6093 | 125.7835 | 146.626 | 117.5018 | 140.1892 | 118.1477 | 165.3578 | 198.9056
186 | 99.17511 | 130.2022 | 135.2581 | 157.6705 | 126.2456 | 150.7489 | 128.4035 | 177.0419 | 221.2881
192 | 100.1638 | 128.4759 | 133.9466 | 156.1417 | 125.501 | 149.2872 | 123.7554 | 174.6947 | 221.5237
168 | 94.48404 | 133.7916 | 137.7962 | 160.3486 | 122.7017 | 153.6971 | 141.2623 | 182.241 | 186.3273
137 | 97.82174 | 139.5276 | 143.7039 | 167.2232 | 125.3043 | 160.2865 | 150.4433 | 190.0541 | 190.53
140 | 65.81782 | 88.85621 | 100.6606 | 113.1173 | 94.44077 | 111.9908 | 87.16574 | 137.2887 | 132.8923
167 | 89.84394 | 109.2708 | 126.8244 | 142.5189 | 118.9879 | 141.0995 | 109.822 | 168.8306 | 185.0133
190 | 107.0987 | 123.5911 | 145.1777 | 163.1434 | 136.2072 | 161.5186 | 125.7148 | 190.9565 | 227.4242
113 | 57.47965 | 80.22458 | 90.78607 | 102.49 | 85.17642 | 100.7991 | 78.13568 | 125.6699 | 118.6287
142 | 77.1843 | 96.22419 | 112.1044 | 127.1493 | 105.1775 | 124.2104 | 95.88414 | 151.9055 | 160.3242
163 | 78.79177 | 98.46841 | 114.3833 | 129.1293 | 107.3156 | 126.9989 | 98.44479 | 154.2484 | 163.6892
163 | 90.36339 | 107.1327 | 126.2573 | 143.2017 | 118.4559 | 139.8917 | 107.9893 | 169.1264 | 191.2079
168 | 94.22373 | 111.266 | 130.9362 | 147.8161 | 122.8457 | 145.3774 | 112.6912 | 174.2956 | 200.1158
51 | 23.86575 | 44.40922 | 38.04408 | 42.4968 | 35.61358 | 44.9175 | 47.11802 | 45.94429 | 52.95454
58.4 | 24.40818 | 45.66803 | 39.12246 | 43.7014 | 36.54041 | 46.19072 | 49.13554 | 47.24661 | 54.9912
53.5 | 22.97281 | 42.35601 | 36.28515 | 40.532 | 34.19482 | 42.84079 | 43.88841 | 43.82011 | 49.68392
65.05 | 22.98962 | 42.39444 | 36.31808 | 40.56879 | 34.22045 | 42.87967 | 43.94816 | 43.85987 | 49.74455
42.15 | 17.23955 | 36.4081 | 30.1956 | 33.72973 | 28.26652 | 35.65104 | 37.39759 | 37.6666 | 39.3824
58.7 | 28.75546 | 50.02181 | 43.54959 | 48.64669 | 40.76737 | 51.4177 | 53.93666 | 51.75089 | 63.75393
63 | 29.6613 | 61.26559 | 46.55528 | 50.01509 | 44.20031 | 57.079 | 62.76968 | 54.04808 | 65.8023
65.25 | 26.8722 | 47.88579 | 41.5101 | 46.40285 | 38.8368 | 48.9936 | 51.50067 | 49.65124 | 59.6065
52.4 | 23.95763 | 44.63718 | 38.23742 | 42.71277 | 35.77488 | 45.14577 | 47.4872 | 46.18013 | 53.31897
62.5 | 41.43515 | 63.98173 | 57.32238 | 64.0789 | 53.63074 | 67.65654 | 71.11861 | 66.34061 | 93.15614
49 | 25.78523 | 46.99825 | 40.38482 | 45.04502 | 37.78398 | 47.71241 | 50.25279 | 48.40814 | 57.31358
62.5 | 26.05534 | 46.2291 | 40.39087 | 45.35493 | 37.78964 | 47.57753 | 49.81287 | 48.58368 | 57.87953
32.05 | 19.46526 | 39.16865 | 32.94659 | 36.82997 | 30.82479 | 38.88625 | 40.87611 | 40.61272 | 43.91133
59.6 | 32.30927 | 54.00066 | 47.51721 | 53.11801 | 44.45703 | 56.08368 | 58.95355 | 55.99156 | 72.15175
55 | 26.8722 | 42.83035 | 41.5101 | 46.40285 | 38.8368 | 47.7938 | 44.38193 | 52.4998 | 58.19894
62.55 | 26.8722 | 55.29375 | 41.5101 | 46.40285 | 38.8368 | 50.58497 | 62.38862 | 46.20569 | 61.01406
68.05 | 28.44758 | 51.37462 | 44.53442 | 49.78365 | 41.58616 | 52.56315 | 57.23028 | 53.26871 | 60.32658